## TIPSSolventFinder
No. | Solvent | Dispersion δD (MPa1/2) | Dispersion (Heated) | Polar δP (MPa1/2) | Polar (Heated) | Hydrogen Bonding δH (MPa1/2) | Hydrogen Bonding (Heated) | Molar Volume (cm3•mol1/2) | Tm (°C) | Tm (°K) | Tb (°C) | Tb (°K) | pTriple (kPa) | Toxicity 🙂 😑 ☹ | Costs | Hildebrand parametr δ (MPa1/2) | δ (Heated) (MPa1/2) | Δ δ | Δ δ (heated) | Ra2 (MPa1/2) | Ra (MPa1/2) | Ra (heated) (MPa1/2) | Relative energy difference (RED) | RED (Heated) | Studied Polymer (S.P.) |  | δD (MPa1/2) | δP (MPa1/2) | δH (MPa1/2) | Molar Volume (cm3•mol1/2) | αpol(1/K) | Hildebrand parametr (MPa1/2) | Hildebrand parametr (heated, for comparison)
1 | ACETALDEHYDE | 14.7 | 13.9925625 | 8 | 7.846 | 11.3 | 10.324245 | 57.1 | -121 | 152.15 | 20.8 | 293.95 |  |  |  | 20.19356 | 19.07725 | 0.9828009 | 1.010529 | 84.1316 | 42.0658 | 36.73824 | 4.20658 | 3.673824 | PLA |  | 18.72 | 7 | 7 | 100 | 0.00074 | 21.17636 | 20.18139
2 | ACETALDOXIME | 16.3 | 15.5155625 | 4 | 3.923 | 20.2 | 18.45573 | 61.2 | 46.5 | 319.65 | 115.2 | 388.35 |  |  |  | 26.26271 | 24.42819 | 5.086347 | 4.340411 | 206.6656 | 103.3328 | 87.26618 | 10.33328 | 8.726618 | Heated |  | 17.76762 | 6.85755 | 6.38785 |  |  | 20.08778
3 | ACETAMIDE | 17.3 | 16.4674375 | 18.7 | 18.340025 | 22.4 | 20.46576 | 60.8 | 81 | 354.15 | 221.15 | 494.3 |  |  |  | 33.92256 | 32.03717 | 12.74619 | 11.94939 | 382.1156 | 191.0578 | 168.3983 | 19.10578 | 16.83983
4 | ACETANILIDE | 20.6 | 19.608625 | 13.3 | 13.043975 | 12.4 | 11.32926 | 110.9 | 114.5 | 387.65 | 303.8 | 576.95 |  |  |  | 27.47745 | 26.13418 | 6.301081 | 6.046403 | 82.9876 | 41.4938 | 38.12329 | 4.14938 | 3.812329
5 | ACETIC ACID | 14.5 | 13.8021875 | 8 | 7.846 | 13.5 | 12.334275 | 57.1 | 16.536 | 289.686 | 117.826 | 390.976 |  |  |  | 21.36586 | 20.10459 | 0.1894964 | 0.01680656 | 114.4836 | 57.2418 | 49.61781 | 5.72418 | 4.961781
6 | ACETIC ANHYDRIDE | 16 | 15.23 | 11.7 | 11.474775 | 10.2 | 9.31923 | 94.5 | -73 | 200.15 | 139.55 | 412.7 |  |  |  | 22.29193 | 21.22431 | 1.115563 | 1.136531 | 61.9236 | 30.9618 | 27.83491 | 3.09618 | 2.783491
7 | ACETONE | 15.5 | 14.7540625 | 10.4 | 10.1998 | 7 | 6.39555 | 74 | -93.15 | 180 | 56.25 | 329.4 |  |  |  | 19.93514 | 19.04262 | 1.241219 | 1.045162 | 53.0336 | 26.5168 | 23.7484 | 2.65168 | 2.37484 | R0estimate (MPa1/2) | Thermal expansion coefficient of solvents α(1/K) |  | Heating temperature | Standard temperature
8 | ACETONECYANHYDRIN | 16.6 | 15.801125 | 12.2 | 11.96515 | 15.5 | 14.161575 | 94 | -19 | 254.15 | 82 | 355.15 |  |  |  | 25.78081 | 24.35961 | 4.604443 | 4.271829 | 117.2676 | 58.6338 | 50.99339 | 5.86338 | 5.099339
9 | ACETONEMETHYLOXIME | 14.7 | 13.9925625 | 4.6 | 4.51145 | 4.6 | 4.20279 | 96.7 | - | - | - | - |  |  |  | 16.07514 | 15.2908 | 5.101228 | 4.796985 | 76.1616 | 38.0808 | 33.64145 | 3.80808 | 3.364145
10 | ACETONITRILE | 15.3 | 14.5636875 | 18 | 17.6535 | 6.1 | 5.573265 | 52.6 | -43.835 | 229.315 | 81.66 | 354.81 |  |  |  | 24.39877 | 23.55437 | 3.222406 | 3.466589 | 168.5956 | 84.2978 | 79.13841 | 8.42978 | 7.913841
11 | ACETOPHENONE | 19.6 | 18.65675 | 8.6 | 8.43445 | 3.7 | 3.380505 | 117.4 | 19.655 | 292.805 | 202.11 | 475.26 |  | - | $ | 21.72119 | 20.75192 | 0.5448236 | 0.6641367 | 16.5476 | 8.2738 | 7.346473 | 0.82738 | 0.7346473 | 10 | 0.0007 |  | 80 | 25
12 | ACETOXIME | 16.3 | 15.5155625 | 3.7 | 3.628775 | 10.9 | 9.958785 | 80.2 | 61 | 334.15 | 135 | 408.15 |  |  |  | 19.9547 | 18.79037 | 1.221665 | 1.297409 | 49.5256 | 24.7628 | 21.73181 | 2.47628 | 2.173181
13 | N-ACETYLCAPROLACTAM | 18.9 | 17.9904375 | 8.7 | 8.532525 | 4.8 | 4.38552 | 155 | - | - | 218.33 | 491.48 |  |  |  | 21.35275 | 20.38854 | 0.1763874 | 0.3007603 | 7.8596 | 3.9298 | 3.506729 | 0.39298 | 0.3506729
14 | 4-ACETYLMORPHOLINE | 18.3 | 17.4193125 | 5.3 | 5.197975 | 7.8 | 7.12647 | 115.6 | 14.5 | 287.65 | 207.971 | 481.121 |  | 😑 | $$ | 20.58689 | 19.52532 | 0.5894752 | 0.5624648 | 4.2356 | 2.1178 | 1.892511 | 0.21178 | 0.1892511
15 | N-ACETYL PIPERIDINE | 18.5 | 17.6096875 | 10 | 9.8075 | 6.5 | 5.938725 | 125.8 | -14.9 | 258.25 | 239 | 512.15 |  |  |  | 22.01136 | 21.01325 | 0.8349965 | 0.9254674 | 9.4436 | 4.7218 | 4.501844 | 0.47218 | 0.4501844
16 | N-ACETYL PYRROLIDONE | 17.8 | 16.943375 | 13.1 | 12.847825 | 8.3 | 7.583295 | 127 | - | - | 118 | 391.15 |  |  |  | 23.60805 | 22.57545 | 2.431685 | 2.487669 | 42.2856 | 21.1428 | 20.015 | 2.11428 | 2.0015
17 | ACETYLACETONE | 16.1 | 15.3251875 | 11.2 | 10.9844 | 6.2 | 5.66463 | 103 | -23.2 | 249.95 | 140.4 | 413.55 |  |  |  | 20.56915 | 19.68772 | 0.6072125 | 0.4000576 | 45.7376 | 22.8688 | 20.70792 | 2.28688 | 2.070792
18 | ACETYL BROMIDE | 16.7 | 15.8963125 | 10.6 | 10.39595 | 5.2 | 4.75098 | 74 | -96 | 177.15 | 76 | 349.15 |  |  |  | 20.45214 | 19.57908 | 0.7242249 | 0.5087018 | 32.5216 | 16.2608 | 14.60339 | 1.62608 | 1.460339
19 | ACETYL CHLORIDE | 16.2 | 15.420375 | 11.2 | 10.9844 | 5.8 | 5.29917 | 71.4 | -112.85 | 160.3 | 50.75 | 323.9 |  |  |  | 20.53095 | 19.66027 | 0.6454119 | 0.427511 | 44.4816 | 22.2408 | 20.12718 | 2.22408 | 2.012718
20 | ACETYLENE (ETHYNE) | 14.4 | 13.707 | 4.2 | 4.11915 | 11.9 | 10.872435 | 42.1 | -80.75 | 192.4 | - | - |  |  |  | 19.14706 | 17.97384 | 2.029302 | 2.113936 | 106.4996 | 53.2498 | 46.78244 | 5.32498 | 4.678244
21 | ACETYL FLUORIDE | 14.7 | 13.9925625 | 14 | 13.7305 | 5.7 | 5.207805 | 62 | -84 | 189.15 | 20.8 | 293.95 |  |  |  | 21.08507 | 20.28398 | 0.09129838 | 0.1961948 | 115.3316 | 57.6658 | 52.81709 | 5.76658 | 5.281709
22 | ACROLEIN | 15 | 14.278125 | 7.2 | 7.0614 | 7.8 | 7.12647 | 66.7 | -87.7 | 185.45 | 52.69 | 325.84 |  |  |  | 18.37607 | 17.45035 | 2.800293 | 2.637428 | 56.0336 | 28.0168 | 24.64671 | 2.80168 | 2.464671
23 | ACRYLAMIDE | 15.8 | 15.039625 | 12.1 | 11.867075 | 12.8 | 11.69472 | 63.4 | 84.5 | 357.65 | 240.85 | 514 |  |  |  | 23.66199 | 22.44514 | 2.485631 | 2.357358 | 93.7556 | 46.8778 | 41.51302 | 4.68778 | 4.151302
24 | ACRYLIC ACID | 17.7 | 16.8481875 | 6.4 | 6.2768 | 14.9 | 13.613385 | 68.5 | 13 | 286.15 | 141 | 414.15 |  |  |  | 24.00542 | 22.5518 | 2.829052 | 2.464024 | 66.9316 | 33.4658 | 27.96353 | 3.34658 | 2.796353
25 | ACRYLONITRILE | 16 | 15.23 | 12.8 | 12.5536 | 6.8 | 6.21282 | 67.1 | -83.52 | 189.63 | 77.3 | 350.45 |  |  |  | 21.58889 | 20.69166 | 0.4125218 | 0.6038818 | 63.2736 | 31.6368 | 29.11684 | 3.16368 | 2.911684
26 | ACRYLYLCHLORIDE (ACRYLOYL CHLORIDE) | 16.2 | 15.420375 | 11.6 | 11.3767 | 5.4 | 4.93371 | 81.3 | - | - | 75 | 348.15 |  |  |  | 20.64364 | 19.78784 | 0.5327211 | 0.2999371 | 49.1216 | 24.5608 | 22.28774 | 2.45608 | 2.228774
27 | ALLYL ACETATE | 15.7 | 14.9444375 | 4.5 | 4.413375 | 8 | 7.3092 | 108.5 | -135.15 | 138 | 104 | 377.15 |  |  |  | 18.18626 | 17.21158 | 2.990106 | 2.876201 | 43.7316 | 21.8658 | 19.35216 | 2.18658 | 1.935216
28 | ALLYL ACETIC ACID | 16.7 | 15.8963125 | 4.7 | 4.609525 | 11.3 | 10.324245 | 102.1 | - | - | - | - |  |  |  | 20.70435 | 19.50719 | 0.4720168 | 0.5805897 | 40.1016 | 20.0508 | 17.27799 | 2.00508 | 1.727799
29 | ALLYL ACETONITRILE (4-PENTENENITRILE) | 16.3 | 15.5155625 | 11.2 | 10.9844 | 5 | 4.56825 | 98.5 | - | - | - | - |  |  |  | 20.39926 | 19.55144 | 0.7770995 | 0.5363453 | 45.0656 | 22.5328 | 20.31444 | 2.25328 | 2.031444
30 | ALLYL ALCOHOL | 16.2 | 15.420375 | 10.8 | 10.5921 | 16.8 | 15.34932 | 68.4 | -129 | 144.15 | 97.08 | 370.23 |  |  |  | 25.71614 | 24.19881 | 4.539779 | 4.111024 | 135.8816 | 67.9408 | 58.14652 | 6.79408 | 5.814652
31 | ALLYL AMINE | 15.5 | 14.7540625 | 5.7 | 5.590275 | 10.6 | 9.68469 | 74.9 | -88 | 185.15 | 53 | 326.15 |  |  |  | 19.62396 | 18.51288 | 1.552399 | 1.5749 | 56.1236 | 28.0618 | 24.40063 | 2.80618 | 2.440063
32 | ALLYL BROMIDE (3-BROMOPRENE) | 16.5 | 15.7059375 | 7.3 | 7.159475 | 4.9 | 4.476885 | 86.5 | -11.9 | 261.25 | 71.3 | 344.45 |  | ☹ | $ | 18.69626 | 17.83191 | 2.480108 | 2.25587 | 24.2136 | 12.1068 | 10.37254 | 1.21068 | 1.037254
33 | ALLYL CHLORIDE | 17 | 16.181875 | 6.2 | 6.08065 | 2.3 | 2.101395 | 82.3 | -134.5 | 138.65 | 44.6 | 317.75 |  |  |  | 18.24089 | 17.41388 | 2.935476 | 2.6739 | 34.5636 | 17.2818 | 14.51781 | 1.72818 | 1.451781
34 | ALLYL CYANIDE | 16 | 15.23 | 14.3 | 14.024725 | 5.6 | 5.11644 | 80.5 | - | - | 116.1 | 389.25 |  |  |  | 22.17769 | 21.3266 | 1.001327 | 1.238817 | 84.8436 | 42.4218 | 39.37147 | 4.24218 | 3.937147
35 | ALLYL ETHYLETHER | 15 | 14.278125 | 4.8 | 4.7076 | 5.1 | 4.659615 | 112.6 | - | - | 67.6 | 340.75 |  |  |  | 16.55446 | 15.73971 | 4.621909 | 4.348074 | 63.8036 | 31.9018 | 28.15769 | 3.19018 | 2.815769
36 | ALLYL FLUORIDE | 14.9 | 14.1829375 | 6.4 | 6.2768 | 1 | 0.91365 | 71.5 | - | - | -10 | 263.15 |  |  |  | 16.24715 | 15.53669 | 4.929211 | 4.551092 | 94.7296 | 47.3648 | 40.85197 | 4.73648 | 4.085197
37 | ALLYL FORMATE | 15.7 | 14.9444375 | 5.4 | 5.29605 | 8.8 | 8.04012 | 91 | - | - | 83 | 356.15 |  |  |  | 18.79069 | 17.77717 | 2.385675 | 2.310608 | 42.2816 | 21.1408 | 18.52486 | 2.11408 | 1.852486
38 | ALLYL IODIDE | 17.4 | 16.562625 | 6.4 | 6.2768 | 3.3 | 3.015045 | 90.8 | -99 | 174.15 | 103 | 376.15 |  |  |  | 18.83109 | 17.96689 | 2.345273 | 2.120887 | 21.0196 | 10.5098 | 8.760568 | 1.05098 | 0.8760568
39 | ALLYL ISOCYANIDE | 16.1 | 15.3251875 | 13 | 12.74975 | 5.4 | 4.93371 | 84.5 | - | - | 106 | 379.15 |  |  |  | 21.38621 | 20.53677 | 0.2098463 | 0.4489908 | 66.0176 | 33.0088 | 30.34723 | 3.30088 | 3.034723
40 | ALLYL ISOTHIOCYANATE | 17 | 16.181875 | 11.3 | 11.082475 | 8.5 | 7.766025 | 98 | -80 | 193.15 | 151 | 424.15 |  |  |  | 22.11199 | 21.09468 | 0.9356235 | 1.006898 | 32.5736 | 16.2868 | 14.90385 | 1.62868 | 1.490385
41 | ALLYL MERCAPTAN | 17.5 | 16.6578125 | 5.2 | 5.0999 | 9.3 | 8.496945 | 80.2 | - | - | 65 | 338.15 |  |  |  | 20.48853 | 19.38272 | 0.6878308 | 0.7050625 | 14.4836 | 7.2418 | 6.232153 | 0.72418 | 0.6232153
42 | ALLYL MERCAPTAN | 16.4 | 15.61075 | 6.2 | 6.08065 | 7.9 | 7.217835 | 80.2 | - | - | - | - |  |  |  | 19.23044 | 18.2419 | 1.94592 | 1.84588 | 22.9796 | 11.4898 | 9.950401 | 1.14898 | 0.9950401
43 | ALLYL METHYLETHER (METHYL ALLYL ETHER) | 15 | 14.278125 | 4.3 | 4.217225 | 5.9 | 5.390535 | 93.7 | - | - | 46 | 319.15 |  |  |  | 16.68233 | 15.83375 | 4.494038 | 4.254029 | 63.8536 | 31.9268 | 28.33613 | 3.19268 | 2.833613
44 | AMMONIA | 13.7 | 13.0406875 | 15.7 | 15.397775 | 17.8 | 16.26297 | 20.8 | -77.74 | 195.41 | -33.43 | 239.72 |  |  |  | 27.40474 | 25.91593 | 6.22838 | 5.828145 | 293.1316 | 146.5658 | 129.9145 | 14.65658 | 12.99145
45 | AMYL ACETATE | 15.8 | 15.039625 | 3.3 | 3.236475 | 6.1 | 5.573265 | 148 | -78.5 | 194.65 | 149 | 422.15 |  |  |  | 17.25514 | 16.36235 | 3.92122 | 3.725435 | 48.6056 | 24.3028 | 21.77178 | 2.43028 | 2.177178
46 | ANILINE | 19.4 | 18.466375 | 5.1 | 5.001825 | 10.2 | 9.31923 | 91.5 | -6.03 | 267.12 | 184.1 | 457.25 |  |  |  | 22.50356 | 21.28082 | 1.327191 | 1.193039 | 15.6996 | 7.8498 | 6.994869 | 0.78498 | 0.6994869
47 | p-ANISIDINE (METHOXY ANILINE) | 19.9 | 18.9423125 | 6.5 | 6.374875 | 11.3 | 10.324245 | 113.3 | 57.7 | 330.85 | 243 | 516.15 |  |  |  | 23.7897 | 22.49534 | 2.613339 | 2.407558 | 24.3096 | 12.1548 | 10.6239 | 1.21548 | 1.06239
48 | ANISOLE | 17.8 | 16.943375 | 4.1 | 4.021075 | 6.7 | 6.121455 | 119.1 | -37.5 | 235.65 | 153.58 | 426.73 |  |  |  | 19.4561 | 18.45858 | 1.72026 | 1.6292 | 11.8856 | 5.9428 | 5.417038 | 0.59428 | 0.5417038
49 | AZIDOETHANE (ETHYL AZIDE) | 15.9 | 15.1348125 | 8.9 | 8.728675 | 12.9 | 11.786085 | 79 | - | - | 1769.15 | 2042.3 |  |  |  | 22.32555 | 21.0752 | 1.149182 | 0.9874206 | 70.2296 | 35.1148 | 30.18438 | 3.51148 | 3.018438
50 | 3-AZIDOPROPENE | 16.8 | 15.9915 | 7.7 | 7.551775 | 13.4 | 12.24291 | 83 | - | - | - | - |  |  |  | 22.8274 | 21.50921 | 1.651032 | 1.421432 | 56.1956 | 28.0978 | 23.69104 | 2.80978 | 2.369104
51 | BENZALDEHYDE | 19.4 | 18.466375 | 7.4 | 7.25755 | 5.3 | 4.842345 | 101.5 | -57 | 216.15 | 178 | 451.15 |  |  |  | 21.42919 | 20.4237 | 0.2528215 | 0.3359148 | 4.8996 | 2.4498 | 2.25081 | 0.24498 | 0.225081
52 | BENZENE | 18.4 | 17.5145 | 0 | 0 | 2 | 1.8273 | 89.4 | 5.53 | 278.68 | 80.09 | 353.24 |  |  |  | 18.50838 | 17.60956 | 2.667988 | 2.478217 | 74.4096 | 37.2048 | 34.04044 | 3.72048 | 3.404044
53 | 1,3-BENZENEDIOL | 18 | 17.13375 | 8.4 | 8.2383 | 21 | 19.18665 | 87.5 | 108.85 | 382 | 276.5 | 549.65 |  |  |  | 28.90605 | 27.01041 | 7.729691 | 6.922634 | 200.0336 | 100.0168 | 83.66146 | 10.00168 | 8.366146
54 | BENZOIC ACID | 18.2 | 17.324125 | 6.9 | 6.767175 | 9.8 | 8.95377 | 100 | 122.37 | 395.52 | 249.25 | 522.4 | 0.806794 | 😑 | $ | 21.79197 | 20.64195 | 0.6156068 | 0.5541658 | 8.9316 | 4.4658 | 3.689432 | 0.44658 | 0.3689432
55 | BENZONITRILE | 17.4 | 16.562625 | 9 | 8.82675 | 3.3 | 3.015045 | 102.6 | -11.5 | 261.65 | 190 | 463.15 |  |  |  | 19.8658 | 19.00849 | 1.310564 | 1.079294 | 24.6596 | 12.3298 | 10.53081 | 1.23298 | 1.053081
56 | BENZOPHENONE | 13.6 | 12.9455 | 8.6 | 8.43445 | 5.7 | 5.207805 | 164.2 | 48.2 | 321.35 | 306.093 | 579.243 |  | 😑 | $ | 17.07074 | 16.30482 | 4.105629 | 3.782961 | 109.1076 | 54.5538 | 48.44524 | 5.45538 | 4.844524
57 | BENZOYL CHLORIDE | 20.7 | 19.7038125 | 8.2 | 8.04215 | 4.5 | 4.111425 | 116 | -0.5 | 272.65 | 197 | 470.15 |  |  |  | 22.71519 | 21.67534 | 1.538829 | 1.587556 | 23.3716 | 11.6858 | 10.79038 | 1.16858 | 1.079038
58 | BENZYL ALCOHOL | 18.4 | 17.5145 | 6.3 | 6.178725 | 13.7 | 12.517005 | 103.6 | -15.3 | 257.85 | 205.45 | 478.6 |  |  |  | 23.78949 | 22.39665 | 2.613129 | 2.308865 | 45.7896 | 22.8948 | 19.14181 | 2.28948 | 1.914181
59 | BENZYL BUTYL PHTHALATE | 19 | 18.085625 | 11.2 | 10.9844 | 3.1 | 2.832315 | 306 | -35 | 238.15 | 370 | 643.15 |  |  |  | 22.27218 | 21.34874 | 1.095816 | 1.260963 | 33.1636 | 16.5818 | 15.03861 | 1.65818 | 1.503861
60 | BENZYL CHLORIDE | 18.8 | 17.89525 | 7.1 | 6.963325 | 2.6 | 2.37549 | 115 | -39 | 234.15 | 179.4 | 452.55 |  | x |  | 20.26351 | 19.34866 | 0.9128502 | 0.7391163 | 19.3956 | 9.6978 | 8.087689 | 0.96978 | 0.8087689
61 | BENZYL METHACRYLATE | 16.8 | 15.9915 | 4.1 | 4.021075 | 4.1 | 3.745965 | 167.8 | - | - | 231 | 504.15 |  |  |  | 17.77245 | 16.90945 | 3.403914 | 3.178335 | 31.5656 | 15.7828 | 13.82178 | 1.57828 | 1.382178
62 | N-BENZYL PYRROLIDONE | 18.2 | 17.324125 | 6.1 | 5.982575 | 5.6 | 5.11644 | 160 | - | - | - | - |  |  |  | 19.99525 | 19.02878 | 1.181115 | 1.059001 | 3.8516 | 1.9258 | 1.584408 | 0.19258 | 0.1584408
63 | BIPHENYL | 21.4 | 20.370125 | 1 | 0.98075 | 2 | 1.8273 | 154.1 | 69.05 | 342.2 | 255 | 528.15 |  |  |  | 21.51651 | 20.47542 | 0.3401411 | 0.3876407 | 89.7296 | 44.8648 | 41.21376 | 4.48648 | 4.121376
64 | BORINECARBONYL | 17 | 16.181875 | 10.2 | 10.00365 | 6.9 | 6.304185 | 41.8 | -137 | 136.15 | -64 | 209.15 |  |  |  | 20.99167 | 20.04168 | 0.1846992 | 0.04610328 | 22.0836 | 11.0418 | 9.981647 | 1.10418 | 0.9981647
65 | 2-BROMO ALLYL ALCOHOL | 17.1 | 16.2770625 | 9.9 | 9.709425 | 16.2 | 14.80113 | 84.5 | - | - | 152 | 425.15 |  |  |  | 25.55113 | 24.04764 | 4.374761 | 3.959862 | 103.5476 | 51.7738 | 43.90176 | 5.17738 | 4.390176
66 | 2-BROMO PROPENE | 16.1 | 15.3251875 | 6 | 5.8845 | 4.9 | 4.476885 | 88.8 | -87 | 186.15 | 48.4 | 321.55 |  |  |  | 17.86673 | 17.01562 | 3.309635 | 3.072164 | 32.8676 | 16.4338 | 14.23026 | 1.64338 | 1.423026
67 | 1-BROMOPROPENE (CIS) | 16.3 | 15.5155625 | 6.4 | 6.2768 | 5 | 4.56825 | 84.7 | -113 | 160.15 | 57.9 | 331.05 |  |  |  | 18.21126 | 17.34935 | 2.965104 | 2.738435 | 27.7856 | 13.8928 | 11.96763 | 1.38928 | 1.196763
68 | 4-BROMO-1-BUTANE (??) | 16.5 | 15.7059375 | 6 | 5.8845 | 4.5 | 4.111425 | 102 | - | - | - | - |  |  |  | 18.12457 | 17.26869 | 3.051795 | 2.819092 | 26.9636 | 13.4818 | 11.56554 | 1.34818 | 1.156554
69 | 4-BROMO-1,2-BUTADIENE | 17 | 16.181875 | 6.5 | 6.374875 | 4.7 | 4.294155 | 93.3 | - | - | 110 | 383.15 |  |  |  | 18.79734 | 17.91457 | 2.379024 | 2.173209 | 17.3736 | 8.6868 | 7.337441 | 0.86868 | 0.7337441
70 | BROMOACETYLENE | 15.7 | 14.9444375 | 9.9 | 9.709425 | 5.6 | 5.11644 | 67.7 | - | - | - | - |  |  |  | 19.38711 | 18.5415 | 1.789255 | 1.546284 | 46.8516 | 23.4258 | 20.81556 | 2.34258 | 2.081556
71 | BROMOBENZENE | 20.5 | 19.5134375 | 5.5 | 5.394125 | 4.1 | 3.745965 | 105.3 | -30.72 | 242.43 | 156.086 | 429.236 |  |  |  | 21.61735 | 20.58891 | 0.44099 | 0.5011259 | 23.3336 | 11.6668 | 10.65634 | 1.16668 | 1.065634
72 | BROMOCHLOROMETHANE | 17.3 | 16.4674375 | 5.7 | 5.590275 | 3.5 | 3.197775 | 65 | -87.95 | 185.2 | 68.05 | 341.2 |  |  |  | 18.54805 | 17.68201 | 2.628318 | 2.405772 | 22.0056 | 11.0028 | 9.272231 | 1.10028 | 0.9272231
73 | BROMOETHYLENE | 16.1 | 15.3251875 | 6.3 | 6.178725 | 2.3 | 2.101395 | 71.6 | -137.8 | 135.35 | 15.8 | 288.95 |  |  |  | 17.44104 | 16.65695 | 3.735321 | 3.430834 | 50.0376 | 25.0188 | 21.3482 | 2.50188 | 2.13482
74 | BROMOFORM | 21.4 | 20.370125 | 4.1 | 4.021075 | 6.1 | 5.573265 | 87.5 | 9 | 282.15 | 149.5 | 422.65 |  |  |  | 22.62698 | 21.49819 | 1.450611 | 1.410413 | 37.9496 | 18.9748 | 17.90063 | 1.89748 | 1.790063
75 | 1-BROMONAPHTHALENE | 20.3 | 19.3230625 | 3.1 | 3.040325 | 4.1 | 3.745965 | 140 | -6 | 267.15 | 281 | 554.15 |  |  |  | 20.94063 | 19.91624 | 0.2357338 | 0.1715419 | 33.6056 | 16.8028 | 15.61418 | 1.68028 | 1.561418
76 | BROMOPRENE | 16.9 | 16.0866875 | 6.4 | 6.2768 | 4.7 | 4.294155 | 95.2 | - | - | 93.9 | 367.05 |  |  |  | 18.67244 | 17.79381 | 2.503925 | 2.293976 | 18.8996 | 9.4498 | 8.011483 | 0.94498 | 0.8011483
77 | 3-BROMOPROPYNE | 18.1 | 17.2289375 | 6.5 | 6.374875 | 5.3 | 4.842345 | 75.3 | -61 | 212.15 | 89 | 362.15 |  |  |  | 19.94868 | 18.99799 | 1.22768 | 1.089791 | 4.6776 | 2.3388 | 1.891138 | 0.23388 | 0.1891138
78 | 2-BROMOTHIOPHENE | 20.1 | 19.1326875 | 5.2 | 5.0999 | 4.6 | 4.20279 | 96.8 | 25 | 298.15 | 150 | 423.15 |  | 😑 | $ | 21.26523 | 20.24184 | 0.08886565 | 0.1540608 | 16.6176 | 8.3088 | 7.658729 | 0.83088 | 0.7658729
79 | BROMOTRIFLUOROMETHANE (FREON 13B1) | 9.6 | 9.138 | 2.4 | 2.3538 | 0 | 0 | 97 | -168 | 105.15 | -57.89 | 215.26 |  |  |  | 9.895454 | 9.436282 | 11.28091 | 10.6515 | 402.8576 | 201.4288 | 179.4849 | 20.14288 | 17.94849
80 | 1,2-BUTADIENE | 14.7 | 13.9925625 | 1.7 | 1.667275 | 6.2 | 5.66463 | 82.3 | -136.2 | 136.95 | 10.85 | 284 |  |  |  | 16.04431 | 15.18748 | 5.132051 | 4.900298 | 93.3716 | 46.6858 | 42.23312 | 4.66858 | 4.223312
81 | 1,3-BUTADIENE | 14.8 | 14.08775 | 2.8 | 2.7461 | 5.6 | 5.11644 | 83.2 | -108.9 | 164.25 | -4.41 | 268.74 |  |  |  | 16.06985 | 15.23758 | 5.106517 | 4.850205 | 81.0656 | 40.5328 | 36.34314 | 4.05328 | 3.634314
82 | 1,3-BUTADIENE-1-CHLORO | 15.6 | 14.84925 | 8.5 | 8.336375 | 2 | 1.8273 | 92.2 | - | - | 68 | 341.15 |  |  |  | 17.87764 | 17.12701 | 3.298725 | 2.960773 | 66.1876 | 33.0938 | 28.52654 | 3.30938 | 2.852654
83 | 2,3-BUTADIEN-1-OL | 16.2 | 15.420375 | 6.6 | 6.47295 | 16.8 | 15.34932 | 76.5 | - | - | 128.5 | 401.65 |  |  |  | 24.25366 | 22.69997 | 3.077295 | 2.61219 | 121.6016 | 60.8008 | 51.24705 | 6.08008 | 5.124705
84 | 1,2-DICHLORO-1,3-BURADIENE | 17 | 16.181875 | 10.7 | 10.494025 | 2.8 | 2.55822 | 102.5 | - | - | 104 | 377.15 |  |  |  | 20.28127 | 19.45565 | 0.895092 | 0.6321357 | 43.1636 | 21.5818 | 18.97418 | 2.15818 | 1.897418
85 | BUTADIENE-4-CYANO | 16.2 | 15.420375 | 11.7 | 11.474775 | 5.2 | 4.75098 | 93.7 | -59.9 | 213.25 | 136.5 | 409.65 |  |  |  | 20.64873 | 19.79975 | 0.5276354 | 0.2880274 | 50.7316 | 25.3658 | 23.01817 | 2.53658 | 2.301817
86 | BUTADIENEDIOXIDE (??) | 18.3 | 17.4193125 | 14.4 | 14.1228 | 6.2 | 5.66463 | 77.8 | - | - | - | - |  |  |  | 24.09751 | 23.1295 | 2.921146 | 3.041723 | 56.1056 | 28.0528 | 26.89609 | 2.80528 | 2.689609
87 | BUTADIONE | 15.7 | 14.9444375 | 5.1 | 5.001825 | 6.8 | 6.21282 | 87.8 | -3.9 | 269.25 | 88 | 361.15 |  | 🙂 | $ | 17.85329 | 16.9397 | 3.323073 | 3.148076 | 40.1316 | 20.0658 | 17.67789 | 2.00658 | 1.767789
88 | 1,4-BUTANDIOL DIACRYLATE | 16.8 | 15.9915 | 9.1 | 8.924825 | 4.2 | 3.83733 | 194.4 | -7 | 266.15 | 267.6 | 540.75 |  |  |  | 19.56246 | 18.71111 | 1.6139 | 1.37667 | 26.9956 | 13.4978 | 11.69859 | 1.34978 | 1.169859
89 | BUTANE | 14.1 | 13.4214375 | 0 | 0 | 0 | 0 | 101.4 | -138.35 | 134.8 | -0.5 | 272.65 |  |  |  | 14.1 | 13.4214375 | 7.076364 | 6.666343 | 183.3776 | 91.6888 | 81.69391 | 9.16888 | 8.169391
90 | 1,3-BUTANEDIOL | 16.6 | 15.801125 | 10 | 9.8075 | 21.5 | 19.643475 | 89.9 | -77 | 196.15 | 208.23 | 481.38 |  |  |  | 28.94495 | 27.05048 | 7.768584 | 6.962704 | 237.2276 | 118.6138 | 99.9411 | 11.86138 | 9.99411
91 | 1-BUTANETHIOL | 16.3 | 15.5155625 | 5.3 | 5.197975 | 4.5 | 4.111425 | 107.8 | -115.85 | 157.3 | 97.85 | 371 |  |  |  | 17.72089 | 16.87173 | 3.455473 | 3.216046 | 32.5656 | 16.2828 | 14.11168 | 1.62828 | 1.411168
92 | 1-BUTANOL | 16 | 15.23 | 5.7 | 5.590275 | 15.8 | 14.43567 | 91.5 | -89.3 | 183.85 | 118.75 | 391.9 |  |  |  | 23.19763 | 21.71618 | 2.021265 | 1.628403 | 108.7236 | 54.3618 | 46.06573 | 5.43618 | 4.606573
93 | 2-BUTANOL | 15.8 | 15.039625 | 5.7 | 5.590275 | 14.5 | 13.247925 | 92 | -114.7 | 158.45 | 99.75 | 372.9 |  |  |  | 22.18964 | 20.80743 | 1.013273 | 0.719646 | 92.0456 | 46.0228 | 39.21722 | 4.60228 | 3.921722
94 | 1-BUTENE | 13.2 | 12.56475 | 1.3 | 1.274975 | 3.9 | 3.563235 | 94.3 | -185.35 | 87.8 | -6.24 | 266.91 |  |  |  | 13.82534 | 13.12231 | 7.351025 | 6.965466 | 163.9816 | 81.9908 | 73.71151 | 8.19908 | 7.371151
95 | 2-BUTENE (CIS) | 14.7 | 13.9925625 | 1.3 | 1.274975 | 4.1 | 3.745965 | 90.3 | -138.89 | 134.26 | 3.72 | 276.87 |  |  |  | 15.31633 | 14.54131 | 5.860033 | 5.546473 | 105.5416 | 52.7708 | 47.57447 | 5.27708 | 4.757447
96 | 2-BUTENE (TRANS) | 14.6 | 13.897375 | 0 | 0 | 2.9 | 2.649585 | 92.9 | -105.53 | 167.62 | 0.88 | 274.03 |  |  |  | 14.88523 | 14.1477 | 6.291137 | 5.940084 | 133.7076 | 66.8538 | 60.4579 | 6.68538 | 6.04579
97 | 3-BUTENENITRILE (ALLYL CYNIDE) | 16.2 | 15.420375 | 14.3 | 14.024725 | 5.6 | 5.11644 | 80.5 | -87 | 186 | 116.1 | 389 |  |  |  | 22.32241 | 21.46296 | 1.146046 | 1.375183 | 80.6516 | 40.3258 | 37.51156 | 4.03258 | 3.751156
98 | 1-BUTENYL METHYL ETHER (CIS) | 15.1 | 14.3733125 | 5.3 | 5.197975 | 5.2 | 4.75098 | 111.9 | - | - | 72 | 345.15 |  |  |  | 16.82676 | 16.00571 | 4.3496 | 4.082067 | 58.5476 | 29.2738 | 25.75941 | 2.92738 | 2.575941
99 | BUTENYL METHYL ETHER (CIS) (??) | 15.2 | 14.4685 | 3.4 | 3.33455 | 5 | 4.56825 | 118.8 | - | - | - | - |  |  |  | 16.35848 | 15.53466 | 4.81788 | 4.553122 | 66.5216 | 33.2608 | 29.62962 | 3.32608 | 2.962962
100 | 2-BUTENYL METHYL ETHER (TRANS) | 15.3 | 14.5636875 | 4.4 | 4.3153 | 4.3 | 3.928695 | 110.4 | - | - | 76.7 | 349.85 |  |  |  | 16.4906 | 15.68941 | 4.685761 | 4.398375 | 60.8356 | 30.4178 | 26.78561 | 3.04178 | 2.678561
101 | BUTOXY ETHOXY PROPANOL (??) | 15.5 | 14.7540625 | 6.5 | 6.374875 | 10.2 | 9.31923 | 185.9 | - | - | - | - |  |  |  | 19.66062 | 18.57874 | 1.515744 | 1.509045 | 51.9636 | 25.9818 | 22.57604 | 2.59818 | 2.257604
102 | n-BUTYL ACETATE | 15.8 | 15.039625 | 3.7 | 3.628775 | 6.3 | 5.755995 | 132.5 | -76.8 | 196.35 | 126.5 | 399.65 |  |  |  | 17.40747 | 16.50727 | 3.768895 | 3.580516 | 45.4856 | 22.7428 | 20.29603 | 2.27428 | 2.029603
103 | SEC-BUTYL ACETATE | 15 | 14.278125 | 3.7 | 3.628775 | 7.6 | 6.94374 | 133.6 | - | - | 112.2 | 385.35 |  |  |  | 17.21772 | 16.28645 | 3.958641 | 3.801333 | 66.6036 | 33.3018 | 29.72015 | 3.33018 | 2.972015
104 | n-BUTYL ACRYLATE | 15.6 | 14.84925 | 6.2 | 6.08065 | 4.9 | 4.476885 | 143.8 | -64.6 | 208.55 | 147.4 | 420.55 |  |  |  | 17.48742 | 16.65884 | 3.68894 | 3.428938 | 43.9876 | 21.9938 | 19.16145 | 2.19938 | 1.916145
105 | n-BUTYL AMINE | 16.2 | 15.420375 | 4.5 | 4.413375 | 8 | 7.3092 | 99 | -49 | 224 | 77.07 | 350.22 |  |  |  | 18.61961 | 17.62641 | 2.556751 | 2.461373 | 32.6516 | 16.3258 | 14.43056 | 1.63258 | 1.443056
106 | BUTYL ISOPROPENYL ETHER | 14.8 | 14.08775 | 5.3 | 5.197975 | 5 | 4.56825 | 145.7 | - | - | 114.8 | 387.95 |  |  |  | 16.49636 | 15.69562 | 4.680001 | 4.392159 | 68.3556 | 34.1778 | 30.11545 | 3.41778 | 3.011545
107 | BUTYL LACTATE | 15.8 | 15.039625 | 6.5 | 6.374875 | 10.2 | 9.31923 | 149 | -35.4 | 237.75 | 179 | 452.15 |  |  |  | 19.89799 | 18.80631 | 1.278374 | 1.281468 | 44.5956 | 22.2978 | 19.2969 | 2.22978 | 1.92969
108 | n-BUTYL METHACRYLATE | 15.6 | 14.84925 | 6.4 | 6.2768 | 6.6 | 6.03009 | 159.4 | -75.37 | 197.78 | 163 | 436.15 |  |  |  | 18.10746 | 17.21222 | 3.068907 | 2.875563 | 39.4576 | 19.7288 | 17.2664 | 1.97288 | 1.72664
109 | 1-BUTYLPYRROLIDIN-2-ONE | 17.5 | 16.6578125 | 9.9 | 9.709425 | 5.8 | 5.29917 | 148 | - | - | - | - |  |  |  | 20.92606 | 19.99592 | 0.2503039 | 0.09185994 | 15.8036 | 7.9018 | 7.122553 | 0.79018 | 0.7122553
110 | 2,3-BUTYLENE CARBONATE | 18 | 17.13375 | 16.8 | 16.4766 | 3.1 | 2.832315 | 105.5 | -50 | 223.15 | 251 | 524.15 |  |  |  | 24.81633 | 23.93879 | 3.639961 | 3.851011 | 113.3236 | 56.6618 | 53.38756 | 5.66618 | 5.338756
111 | BUTYLENEOXIDE (1,2,-EPOXYBUTANE) | 16.3 | 15.5155625 | 6.2 | 6.08065 | 5.9 | 5.390535 | 87.5 | -129.28 | 143.87 | 63.424 | 336.574 |  |  |  | 18.41032 | 17.5147 | 2.766041 | 2.573077 | 25.2756 | 12.6378 | 10.94263 | 1.26378 | 1.094263
112 | 2-BUTYNEDINITRILE | 15.2 | 14.4685 | 16.2 | 15.88815 | 8 | 7.3092 | 78.4 | - | - | 76.85 | 350 |  |  |  | 23.61101 | 22.69791 | 2.43465 | 2.610131 | 135.2016 | 67.6008 | 62.9687 | 6.76008 | 6.29687
113 | BUTYRALDEHYDE | 14.7 | 13.9925625 | 5.3 | 5.197975 | 7 | 6.39555 | 88.5 | -99 | 174.15 | 74.8 | 347.95 |  |  |  | 17.1225 | 16.23927 | 4.053864 | 3.848513 | 67.5316 | 33.7658 | 29.87924 | 3.37658 | 2.987924
114 | BUTYRIC ACID | 14.9 | 14.1829375 | 4.1 | 4.021075 | 10.6 | 9.68469 | 110 | -7.9 | 265.25 | 163.5 | 436.65 |  |  |  | 18.7398 | 17.63854 | 2.436567 | 2.449244 | 79.7396 | 39.8698 | 35.15727 | 3.98698 | 3.515727
115 | GAMMA-BUTYROLACTONE | 19 | 18.085625 | 16.6 | 16.28045 | 7.4 | 6.76101 | 76.8 | -43.37 | 229.78 | 204 | 477.15 |  |  |  | 26.29296 | 25.25577 | 5.116601 | 5.167994 | 92.6336 | 46.3168 | 44.6674 | 4.63168 | 4.46674
116 | BUTYRONITRILE | 15.3 | 14.5636875 | 12.4 | 12.1613 | 5.1 | 4.659615 | 87.3 | -111.9 | 161.25 | 117.6 | 390.75 |  |  |  | 20.34355 | 19.53741 | 0.8328148 | 0.5503751 | 79.5556 | 39.7778 | 36.08865 | 3.97778 | 3.608865
117 | BUTYRYL CHLORIDE | 16.8 | 15.9915 | 9.4 | 9.21905 | 4.8 | 4.38552 | 103.6 | -89 | 184.15 | 101 | 374.15 |  |  |  | 19.84036 | 18.97239 | 1.336001 | 1.115387 | 25.3456 | 12.6728 | 11.10221 | 1.26728 | 1.110221
118 | CAPROLACTONE (EPSILON) | 19.7 | 18.7519375 | 15 | 14.71125 | 7.4 | 6.76101 | 110.8 | -1.3 | 271.85 | 240.85 | 514 |  |  |  | 25.84279 | 24.77433 | 4.66643 | 4.686546 | 68.0016 | 34.0008 | 32.84769 | 3.40008 | 3.284769
119 | CARBON DIOXIDE | 15.3 | 14.5636875 | 6.9 | 6.767175 | 4.1 | 3.745965 | 38 | -78,4 az -56,4 | - | -78.476 | 194.67 |  |  |  | 17.27744 | 16.49024 | 3.898922 | 3.597544 | 55.2056 | 27.6028 | 24.02423 | 2.76028 | 2.402423
120 | CARBON DISULFIDE | 20.5 | 19.5134375 | 0 | 0 | 0.6 | 0.54819 | 60 | -108.5 | 164.65 | 46.3 | 319.45 |  |  |  | 20.50878 | 19.52114 | 0.6675856 | 0.5666447 | 102.6336 | 51.3168 | 46.65957 | 5.13168 | 4.665957
121 | CARBON DISULFIDE-2 | 19.9 | 18.9423125 | 5.8 | 5.68835 | 0.6 | 0.54819 | 60 | - | - | - | - |  |  |  | 20.73668 | 19.78558 | 0.4396817 | 0.3022043 | 47.9696 | 23.9848 | 20.49413 | 2.39848 | 2.049413
122 | CARBON TETRACHLORIDE | 17.8 | 16.943375 | 0 | 0 | 0.6 | 0.54819 | 97.1 | -22.82 | 250.33 | 76.64 | 349.79 |  |  |  | 17.81011 | 16.95224 | 3.366255 | 3.13554 | 93.3456 | 46.6728 | 41.92257 | 4.66728 | 4.192257
123 | CARBONYL SULFIDE | 17.4 | 16.562625 | 3.7 | 3.628775 | 0 | 0 | 51 | -138.81 | 134.34 | -50.28 | 222.87 |  |  |  | 17.78904 | 16.95549 | 3.387323 | 3.132293 | 66.8596 | 33.4298 | 28.51883 | 3.34298 | 2.851883
124 | CARBONYLCYANIDE | 15 | 14.278125 | 6.3 | 6.178725 | 8 | 7.3092 | 71.2 | - | - | - | - |  |  |  | 18.12981 | 17.18912 | 3.046554 | 2.898659 | 56.8436 | 28.4218 | 25.008 | 2.84218 | 2.5008
125 | CHLORAL | 17.2 | 16.37225 | 7.4 | 7.25755 | 7.6 | 6.94374 | 97.5 | -57.4 | 215.75 | 97.1 | 370.25 |  |  |  | 20.20792 | 19.20776 | 0.9684449 | 0.8800187 | 9.7616 | 4.8808 | 4.128622 | 0.48808 | 0.4128622
126 | CHLORINE | 17.3 | 16.4674375 | 10 | 9.8075 | 0 | 0 | 46 | -101.03 | 172.12 | -34.03 | 239.12 |  |  |  | 19.98224 | 19.16673 | 1.194122 | 0.9210505 | 66.0656 | 33.0328 | 28.13437 | 3.30328 | 2.813437
127 | 1-CHLORO-1-FLUORO ETHYLENE | 16 | 15.23 | 6.9 | 6.767175 | 4 | 3.6546 | 67.6 | -169 | 104.15 | -24 | 249.15 |  |  |  | 17.87764 | 17.06176 | 3.298725 | 3.026021 | 38.6036 | 19.3018 | 16.61844 | 1.93018 | 1.661844
128 | CHLORO ACETALDEHYDE | 16.2 | 15.420375 | 16.1 | 15.790075 | 9 | 8.22285 | 60.4 | 42.5 | 315.65 | 84.85 | 358 |  |  |  | 24.54893 | 23.5527 | 3.372567 | 3.46492 | 112.2116 | 56.1058 | 52.59773 | 5.61058 | 5.259773
129 | CHLOROACETIC ACID | 17.7 | 16.8481875 | 10.4 | 10.1998 | 12.3 | 11.237895 | 68.6 | 63 | 336.15 | 189.3 | 462.45 |  |  |  | 23.93199 | 22.67571 | 2.755623 | 2.587925 | 43.8116 | 21.9058 | 19.0375 | 2.19058 | 1.90375
130 | 3-CHLORO ALLYL ALCOHOL | 17.2 | 16.37225 | 10.3 | 10.101725 | 16.5 | 15.075225 | 78.6 | - | - | 126.7 | 399.85 |  |  |  | 25.96498 | 24.4409 | 4.788612 | 4.353124 | 110.3816 | 55.1908 | 46.89169 | 5.51908 | 4.689169
131 | 2-CHLORO ALLYL ALCOHOL | 17.1 | 16.2770625 | 10.2 | 10.00365 | 16.4 | 14.98386 | 79.6 | - | - | 134 | 407.15 |  |  |  | 25.79554 | 24.28028 | 4.619178 | 4.192496 | 109.0976 | 54.5488 | 46.33819 | 5.45488 | 4.633819
132 | 1-CHLORO METHYL ACRYLATE | 15.9 | 15.1348125 | 7.3 | 7.159475 | 8.5 | 7.766025 | 101.4 | - | - | - | - |  |  |  | 19.45122 | 18.45621 | 1.725143 | 1.631568 | 34.1496 | 17.0748 | 14.85861 | 1.70748 | 1.485861
133 | 2-CHLORO PROPENE (ISOPROPENYL CHLORIDE) | 15.5 | 14.7540625 | 6.7 | 6.571025 | 2.2 | 2.01003 | 84.9 | -137.35 | 135.8 | 22.55 | 295.7 |  |  |  | 17.0288 | 16.27578 | 4.147565 | 3.812003 | 64.6036 | 32.3018 | 27.78676 | 3.23018 | 2.778676
134 | CHLOROTRIFLUOROETHYLENE (CTFE) | 15.3 | 14.5636875 | 6.3 | 6.178725 | 0 | 0 | 75.6 | -158.15 | 115 | -28.35 | 244.8 |  |  |  | 16.5463 | 15.82017 | 4.630066 | 4.267615 | 96.2756 | 48.1378 | 41.16308 | 4.81378 | 4.116308
135 | 1-CHLORO VINYL ETHYL ETHER | 16.8 | 15.9915 | 6.5 | 6.374875 | 5.7 | 5.207805 | 104.5 | -69.7 | 203.45 | 108.05 | 381.2 |  |  |  | 18.89391 | 17.98578 | 2.28245 | 2.101999 | 16.6856 | 8.3428 | 7.121945 | 0.83428 | 0.7121945
136 | 1-CHLORO-1-NITROETHANE | 16.8 | 15.9915 | 13.5 | 13.240125 | 4.7 | 4.294155 | 85.1 | - | - | 125 | 398.15 |  |  |  | 22.05856 | 21.20068 | 0.8821942 | 1.112897 | 62.2856 | 31.1428 | 28.86962 | 3.11428 | 2.886962
137 | 3-CHLORO-1-PROPANOL | 17.5 | 16.6578125 | 5.7 | 5.590275 | 14.7 | 13.430655 | 84.2 | -19.9 | 253.25 | 165 | 438.15 |  |  |  | 23.55483 | 22.11598 | 2.378465 | 2.028195 | 66.9336 | 33.4668 | 28.06689 | 3.34668 | 2.806689
138 | 4-CHLORO-1,2-BUTADIENE | 16.6 | 15.801125 | 8 | 7.846 | 6.7 | 6.121455 | 89.5 | -130 | 143.15 | 88 | 361.15 |  |  |  | 19.6074 | 18.67371 | 1.568968 | 1.41407 | 19.0676 | 9.5338 | 8.258205 | 0.95338 | 0.8258205
139 | 1-CHLORO-2-BUTENE | 16.2 | 15.420375 | 7.7 | 7.551775 | 2 | 1.8273 | 97.4 | -64.9 | 208.25 | 84.8 | 357.95 |  |  |  | 18.04799 | 17.2672 | 3.128373 | 2.820578 | 50.8916 | 25.4458 | 21.6594 | 2.54458 | 2.16594
140 | 3-CHLORO-2-METHYL PROPENE | 16.2 | 15.420375 | 5.6 | 5.4922 | 2 | 1.8273 | 98.8 | -78.65 | 194.5 | 72.2 | 345.35 |  |  |  | 17.25688 | 16.47092 | 3.919481 | 3.616859 | 52.3616 | 26.1808 | 22.35052 | 2.61808 | 2.235052
141 | 1-CHLORO-2-METHYL PROPENE | 16.1 | 15.3251875 | 7.1 | 6.963325 | 4.2 | 3.83733 | 95.6 | -127.93 | 145.22 | 68.1 | 341.25 |  |  |  | 18.09033 | 17.26483 | 3.086035 | 2.82295 | 35.3076 | 17.6538 | 15.18912 | 1.76538 | 1.518912
142 | CHLOROACETONE | 16.8 | 15.9915 | 9.6 | 9.4152 | 5.5 | 5.025075 | 80.5 | -44.5 | 228.65 | 119 | 392.15 |  |  |  | 20.11591 | 19.22565 | 1.06045 | 0.8621354 | 23.7556 | 11.8778 | 10.50857 | 1.18778 | 1.050857
143 | CHLOROACETONITRILE | 17.4 | 16.562625 | 13.6 | 13.3382 | 2 | 1.8273 | 63.3 | 25 | 298.15 | 124 | 397.15 |  |  |  | 22.17476 | 21.34402 | 0.9983962 | 1.256238 | 75.5296 | 37.7648 | 34.30275 | 3.77648 | 3.430275
144 | CHLOROACETYL CHLORIDE | 17.5 | 16.6578125 | 9.2 | 9.0229 | 5.5 | 5.025075 | 79.5 | -22 | 251.15 | 106 | 379.15 |  |  |  | 20.5217 | 19.59966 | 0.6546683 | 0.4881171 | 13.0436 | 6.5218 | 5.736294 | 0.65218 | 0.5736294
145 | CHLOROACETYLENE | 16.2 | 15.420375 | 2.1 | 2.059575 | 2.5 | 2.284125 | 63.7 | -125.9 | 147.25 | -30 | 243.15 |  |  |  | 16.52574 | 15.72409 | 4.650627 | 4.36369 | 69.6616 | 34.8308 | 30.94968 | 3.48308 | 3.094968
146 | 4-CHLOROANISOLE | 19.6 | 18.65675 | 7.8 | 7.64985 | 6.7 | 6.121455 | 122.5 | -17.9 | 255.25 | 200 | 473.15 |  |  |  | 22.13346 | 21.07289 | 0.9570947 | 0.9851102 | 3.8276 | 1.9138 | 1.930457 | 0.19138 | 0.1930457
147 | 4-CHLOROBENZALDEHYDE | 19.9 | 18.9423125 | 7.2 | 7.0614 | 5.6 | 5.11644 | 113.4 | 47.5 | 320.65 | 213.5 | 486.65 |  | - | $$$ | 21.89087 | 20.85312 | 0.7145015 | 0.7653372 | 7.5696 | 3.7848 | 3.588824 | 0.37848 | 0.3588824
148 | CHLOROBENZENE | 19 | 18.085625 | 4.3 | 4.217225 | 2 | 1.8273 | 102.1 | -45.6 | 227.55 | 131.7 | 404.85 |  |  |  | 19.5829 | 18.66049 | 1.593463 | 1.427292 | 32.6036 | 16.3018 | 14.08722 | 1.63018 | 1.408722
149 | 4-CHLOROBENZYL ALCOHOL | 19.6 | 18.65675 | 7.5 | 7.355625 | 13 | 11.87745 | 117.7 | 70.5 | 343.65 | 235 | 508.15 |  |  |  | 24.68623 | 23.3078 | 3.509867 | 3.220015 | 39.3476 | 19.6738 | 16.773 | 1.96738 | 1.6773
150 | 3-CHLOROBENZYL CHLORIDE | 19.9 | 18.9423125 | 9.3 | 9.120975 | 2.6 | 2.37549 | 117.7 | - | - | 215.5 | 488.65 |  |  |  | 22.11922 | 21.15765 | 0.9428582 | 1.069874 | 30.2196 | 15.1098 | 13.37087 | 1.51098 | 1.337087
151 | 1,2-CHLOROBROMOETHYLENE | 17.2 | 16.37225 | 6.6 | 6.47295 | 2.3 | 2.101395 | 78.7 | -16 | 257.15 | 106.5 | 379.65 |  |  |  | 18.56583 | 17.73036 | 2.610535 | 2.357425 | 31.4916 | 15.7458 | 13.15492 | 1.57458 | 1.315492
152 | 1-CHLOROBUTANE | 16.2 | 15.420375 | 5.5 | 5.394125 | 2 | 1.8273 | 104.5 | -123.1 | 150.05 | 78 | 351.15 |  |  |  | 17.22469 | 16.43848 | 3.951673 | 3.649302 | 52.6516 | 26.3258 | 22.48923 | 2.63258 | 2.248923
153 | CHLOROCYCLOPROPANE | 17.6 | 16.753 | 7.2 | 7.0614 | 2.2 | 2.01003 | 84.9 | -97.68 | 175.47 | 43.43 | 316.58 |  |  |  | 19.14262 | 18.29116 | 2.033742 | 1.796619 | 28.0976 | 14.0488 | 11.66234 | 1.40488 | 1.166234
154 | CHLORODIFLUOROMETHANE (FREON 22) | 12.3 | 11.7080625 | 6.3 | 6.178725 | 5.7 | 5.207805 | 72.9 | -157.42 | 115.73 | -40.83 | 232.32 |  |  |  | 14.94891 | 14.22591 | 6.227451 | 5.861868 | 167.0456 | 83.5228 | 74.36313 | 8.35228 | 7.436313
155 | N-CHLORODIMETHYLAMINE | 16 | 15.23 | 7.8 | 7.64985 | 7.9 | 7.217835 | 87.4 | - | - | 31.1 | 304.25 |  |  |  | 19.47434 | 18.50865 | 1.702022 | 1.579128 | 31.0436 | 15.5218 | 13.53734 | 1.55218 | 1.353734
156 | CHLOROFORM | 17.8 | 16.943375 | 3.1 | 3.040325 | 5.7 | 5.207805 | 80.7 | -63.52 | 209.63 | 61.18 | 334.33 |  |  |  | 18.94571 | 17.98451 | 2.230652 | 2.103266 | 20.2856 | 10.1428 | 9.340616 | 1.01428 | 0.9340616
157 | BIS(CHLOROMETHYL) ETHER | 17.2 | 16.37225 | 4.9 | 4.805675 | 6.6 | 6.03009 | 86.6 | -41.4 | 231.75 | 104.1 | 377.25 |  |  |  | 19.06332 | 18.09716 | 2.113049 | 1.990625 | 13.8116 | 6.9058 | 6.063206 | 0.69058 | 0.6063206
158 | CHLOROMETHYLSULFIDE? | 16.6 | 15.801125 | 6.4 | 6.2768 | 2 | 1.8273 | 95 | - | - | - | - |  |  |  | 17.90307 | 17.10008 | 3.273292 | 2.987699 | 43.3376 | 21.6688 | 18.30215 | 2.16688 | 1.830215
159 | CHLORONITROMETHANE | 17.4 | 16.562625 | 13.5 | 13.240125 | 5.5 | 5.025075 | 65.1 | - | - | 122.5 | 395.65 |  |  |  | 22.69934 | 21.79158 | 1.522975 | 1.703796 | 51.4696 | 25.7348 | 24.20124 | 2.57348 | 2.420124
160 | 2-CHLOROPHENOL | 20.3 | 19.3230625 | 5.5 | 5.394125 | 13.9 | 12.699735 | 102.3 | 8 | 281.15 | 175.6 | 448.75 |  |  |  | 25.21012 | 23.74364 | 4.033753 | 3.655862 | 59.8456 | 29.9228 | 25.82956 | 2.99228 | 2.582956
161 | CHLORPRENE (2-chloro-1,3-butadiene) | 16.1 | 15.3251875 | 5.4 | 5.29605 | 2.1 | 1.918665 | 93.2 | - | - | 59.85 | 333 |  |  |  | 17.11082 | 16.32761 | 4.065549 | 3.760173 | 54.0276 | 27.0138 | 23.1369 | 2.70138 | 2.31369
162 | 2-CHLOROPROPENAL (2-chloro-2-propenal) | 17.1 | 16.2770625 | 12.9 | 12.651675 | 8.1 | 7.400565 | 75.5 | - | - | 109 | 382.15 |  |  |  | 22.90044 | 21.90379 | 1.724072 | 1.816009 | 46.5176 | 23.2588 | 21.74226 | 2.32588 | 2.174226
163 | CHLOROPROPENE (2-chloropropene) | 15.3 | 14.5636875 | 6.9 | 6.767175 | 2.2 | 2.01003 | 82.3 | -137.4 | 135.75 | 22.65 | 295.8 |  |  |  | 16.92749 | 16.18443 | 4.248872 | 3.903348 | 69.8356 | 34.9178 | 30.1171 | 3.49178 | 3.01171
164 | 2-CHLOROPROPENOIC ACID | 19.1 | 18.1808125 | 9.4 | 9.21905 | 12.4 | 11.32926 | 86.6 | - | - | 185 | 458.15 |  |  |  | 24.63595 | 23.32134 | 3.459585 | 3.23356 | 35.4976 | 17.7488 | 15.33856 | 1.77488 | 1.533856
165 | 3-CHLOROPROPIONALDEHYDE (3-chloropropanal) | 17 | 16.181875 | 13.3 | 13.043975 | 8.2 | 7.49193 | 73 | -19.9 | 253.25 | 130 | 403.15 |  |  |  | 23.08961 | 22.0936 | 1.913244 | 2.005824 | 52.9636 | 26.4818 | 24.7746 | 2.64818 | 2.47746
166 | CHLOROPROPIONITRILE (2-chloropropionitrile) | 17.3 | 16.4674375 | 15.9 | 15.593925 | 6.1 | 5.573265 | 77.4 | - | - | 121 | 394.15 |  |  |  | 24.27571 | 23.35398 | 3.099344 | 3.266197 | 88.0856 | 44.0428 | 41.87485 | 4.40428 | 4.187485
167 | 3-CHLOROPROPYNE | 16.7 | 15.8963125 | 7.4 | 7.25755 | 2.3 | 2.101395 | 72.4 | -78 | 195.15 | 57 | 330.15 |  |  |  | 18.41032 | 17.60059 | 2.766041 | 2.487194 | 38.5716 | 19.2858 | 16.27043 | 1.92858 | 1.627043
168 | 4-CHLOROTHIOPHENOL (4-chlorobenzenthiol) | 20.8 | 19.799 | 8.6 | 8.43445 | 10.6 | 9.68469 | 100 | 54 | 327.15 | 206 | 479.15 |  |  |  | 24.87891 | 23.59944 | 3.702543 | 3.511659 | 32.8256 | 16.4128 | 14.93089 | 1.64128 | 1.493089
169 | m-CRESOL | 18 | 17.13375 | 5.1 | 5.001825 | 12.9 | 11.786085 | 104.7 | 10 | 283.15 | 202.8 | 475.95 |  |  |  | 22.72488 | 21.38914 | 1.548512 | 1.301362 | 40.4936 | 20.2468 | 17.09591 | 2.02468 | 1.709591
170 | CROTONALDEHYDE | 16.2 | 15.420375 | 14.9 | 14.613175 | 7.4 | 6.76101 | 82.5 | -76.5 | 196.65 | 104 | 377.15 |  |  |  | 23.2209 | 22.29449 | 2.044532 | 2.206705 | 87.9716 | 43.9858 | 41.1636 | 4.39858 | 4.11636
171 | CROTONIC ACID | 16.8 | 15.9915 | 8.7 | 8.532525 | 12 | 10.9638 | 84.6 | 72 | 345.15 | 189 | 462.15 |  | 🙂 | $ | 22.40379 | 21.18341 | 1.22743 | 1.095632 | 42.6356 | 21.3178 | 18.18163 | 2.13178 | 1.818163
172 | CROTONLACTONE (2-furanone) | 19 | 18.085625 | 19.8 | 19.41885 | 9.6 | 8.77104 | 76.4 | 4.5 | 277.65 | 86.5 | 359.65 |  |  |  | 29.07232 | 27.94839 | 7.895959 | 7.860613 | 170.9136 | 85.4568 | 81.93518 | 8.54568 | 8.193518
173 | TRANS-CROTONONITRILE | 16.4 | 15.61075 | 18.8 | 18.4381 | 5.5 | 5.025075 | 81.4 | -51.4 | 221.75 | 118.5 | 391.65 |  |  |  | 25.54702 | 24.67611 | 4.370651 | 4.58833 | 163.0196 | 81.5098 | 77.28732 | 8.15098 | 7.728732
174 | CYANAMID (CARBAMONITRILE) | 15.5 | 14.7540625 | 17.6 | 17.2612 | 16.8 | 15.34932 | 32.8 | 44 | 317.15 | 260 | 533.15 |  |  |  | 28.84874 | 27.40863 | 7.672379 | 7.320849 | 249.8736 | 124.9368 | 112.435 | 12.49368 | 11.2435
175 | CYANOGEN | 15.1 | 14.3733125 | 11.8 | 11.57285 | 0 | 0 | 54.6 | -27.9 | 245.25 | -21.25 | 251.9 |  |  |  | 19.16377 | 18.45326 | 2.012596 | 1.634516 | 124.4576 | 62.2288 | 54.56199 | 6.22288 | 5.456199
176 | CYANOGEN BROMIDE | 18.3 | 17.4193125 | 15.2 | 14.9074 | 0 | 0 | 52.6 | 52 | 325.15 | 61.6 | 334.75 |  |  |  | 23.78928 | 22.92734 | 2.612919 | 2.839561 | 116.9456 | 58.4728 | 53.04499 | 5.84728 | 5.304499
177 | CYANOGEN CHLORIDE | 15.6 | 14.84925 | 14.5 | 14.220875 | 0 | 0 | 51.8 | -6.9 | 266.25 | 12.66 | 285.81 |  |  |  | 21.29812 | 20.56048 | 0.1217578 | 0.4727034 | 144.1876 | 72.0938 | 64.54536 | 7.20938 | 6.454536
178 | CYCLOBUTANONE | 18.3 | 17.4193125 | 11.4 | 11.18055 | 5.2 | 4.75098 | 73.4 | -50.8 | 222.35 | 99 | 372.15 |  |  |  | 22.17859 | 21.23697 | 1.002229 | 1.149191 | 23.3056 | 11.6528 | 10.92647 | 1.16528 | 1.092647
179 | CYCLODECANONE | 16.8 | 15.9915 | 8 | 7.846 | 4.1 | 3.745965 | 161 | 22.85 | 296 | 236.05 | 509.2 |  | - | $$$ | 19.05387 | 18.2022 | 2.122493 | 1.885582 | 24.1556 | 12.0778 | 10.2875 | 1.20778 | 1.02875
180 | CYCLOHEPTANONE | 17.2 | 16.37225 | 10.6 | 10.39595 | 4.8 | 4.38552 | 118.2 | 25 | 298.15 | 178.5 | 451.65 |  |  |  | 20.76632 | 19.88364 | 0.4100453 | 0.2041411 | 27.0416 | 13.5208 | 12.15891 | 1.35208 | 1.215891
181 | CYCLOHEXANE | 16.8 | 15.9915 | 0 | 0 | 0.2 | 0.18273 | 108.7 | 6.54 | 279.69 | 80.72 | 353.87 |  |  |  | 16.80119 | 15.99254 | 4.375174 | 4.095237 | 109.9856 | 54.9928 | 49.07396 | 5.49928 | 4.907396
182 | CYCLOHEXANOL | 17.4 | 16.562625 | 4.1 | 4.021075 | 13.5 | 12.334275 | 106 | 23.45 | 296.6 | 160.85 | 434 |  |  |  | 22.40134 | 21.03863 | 1.224975 | 0.9508486 | 57.6296 | 28.8148 | 24.60681 | 2.88148 | 2.460681
183 | CYCLOHEXANONE | 17.8 | 16.943375 | 6.3 | 6.178725 | 5.1 | 4.659615 | 104 | -31.15 | 242 | 155.43 | 428.58 |  |  |  | 19.55863 | 18.62704 | 1.617734 | 1.460741 | 7.4856 | 3.7428 | 3.082559 | 0.37428 | 0.3082559
184 | CYCLOHEXYLAMINE | 17.2 | 16.37225 | 3.1 | 3.040325 | 6.5 | 5.938725 | 113.8 | -17 | 256.15 | 134.5 | 407.65 |  |  |  | 18.64672 | 17.67944 | 2.529649 | 2.408341 | 24.7016 | 12.3508 | 11.28057 | 1.23508 | 1.128057
185 | CYCLOHEXYLCHLORIDE (chlorocyclohexane) | 17.3 | 16.4674375 | 5.5 | 5.394125 | 2 | 1.8273 | 118.6 | -44 | 229.15 | 142 | 415.15 |  |  |  | 18.26308 | 17.42447 | 2.913287 | 2.663312 | 35.3156 | 17.6578 | 14.85106 | 1.76578 | 1.485106
186 | CYCLOOCTANONE | 17 | 16.181875 | 9.6 | 9.4152 | 4.5 | 4.111425 | 131.7 | 29 | 302.15 | 196 | 469.15 |  |  |  | 20.03522 | 19.16776 | 1.141145 | 0.9200245 | 24.8436 | 12.4218 | 10.89102 | 1.24218 | 1.089102
187 | CYCLOPENTANE | 16.4 | 15.61075 | 0 | 0 | 1.8 | 1.64457 | 94.9 | -93.839 | 179.311 | 49.25 | 322.4 |  |  |  | 16.49848 | 15.69714 | 4.677879 | 4.390643 | 97.5696 | 48.7848 | 44.06652 | 4.87848 | 4.406652
188 | CYCLOPENTANONE | 17.9 | 17.0385625 | 11.9 | 11.670925 | 5.2 | 4.75098 | 89.1 | -51.3 | 221.85 | 130.65 | 403.8 |  |  |  | 22.1147 | 21.19186 | 0.9383368 | 1.104079 | 29.9396 | 14.9698 | 13.98701 | 1.49698 | 1.398701
189 | CYCLOPENTENE | 16.7 | 15.8963125 | 3.8 | 3.72685 | 1.7 | 1.553205 | 89 | -135.02 | 138.13 | 44.23 | 317.38 |  |  |  | 17.21104 | 16.40106 | 3.965321 | 3.686726 | 54.6516 | 27.3258 | 23.59112 | 2.73258 | 2.359112
190 | CYCLOPRENE? (cyclopropene) | 17.2 | 16.37225 | 2.4 | 2.3538 | 2 | 1.8273 | 50 | -36 | 237.15 | - | - |  |  |  | 17.48142 | 16.64121 | 3.694945 | 3.446568 | 55.4016 | 27.7008 | 24.43531 | 2.77008 | 2.443531
191 | CYCLOPROPANE | 17.6 | 16.753 | 0 | 0 | 0 | 0 | 58.3 | -127.56 | 145.59 | -32.78 | 240.37 |  |  |  | 17.6 | 16.753 | 3.576364 | 3.334781 | 103.0176 | 51.5088 | 45.97422 | 5.15088 | 4.597422
192 | CYCLOPROPYLMETHYLKETONE | 17 | 16.181875 | 11.1 | 10.886325 | 4.6 | 4.20279 | 93.6 | -68.2 | 204.95 | 111.3 | 384.45 |  |  |  | 20.81754 | 19.95065 | 0.3588235 | 0.1371269 | 34.4036 | 17.2018 | 15.53193 | 1.72018 | 1.553193
193 | CYCLOPROPYLNITRILE (cyclopropanecarbonitrile) | 18.6 | 17.704875 | 16.2 | 15.88815 | 5.7 | 5.207805 | 75.4 | - | - | 133.45 | 406.6 |  |  |  | 25.31581 | 24.35194 | 4.139441 | 4.264162 | 86.3876 | 43.1938 | 41.48 | 4.31938 | 4.148
194 | CIS-DECAHYDRONAPHTHALENE | 18.8 | 17.89525 | 0 | 0 | 0 | 0 | 156.9 | -42.95 | 230.2 | 195.82 | 468.97 |  |  |  | 18.8 | 17.89525 | 2.376364 | 2.192531 | 98.0256 | 49.0128 | 43.94789 | 4.90128 | 4.394789
195 | TRANS-DECAHYDRONAPHTHALENE | 18 | 17.13375 | 0 | 0 | 0 | 0 | 156.9 | -30.36 | 242.79 | 187.31 | 460.46 |  |  |  | 18 | 17.13375 | 3.176364 | 2.954031 | 100.0736 | 50.0368 | 44.71889 | 5.00368 | 4.471889
196 | DECANE | 15.7 | 14.9444375 | 0 | 0 | 0 | 0 | 195.9 | -29.7 | 243.45 | 174.1 | 447.25 |  |  |  | 15.7 | 14.9444375 | 5.476364 | 5.143343 | 134.4816 | 67.2408 | 59.85603 | 6.72408 | 5.985603
197 | 1-DECANOL | 17.5 | 16.6578125 | 2.6 | 2.54995 | 10 | 9.1365 | 191.8 | 6.9 | 280.05 | 230.2 | 503.35 | 0.000179717 | 🙂 | $ | 20.32265 | 19.16926 | 0.8537167 | 0.9185192 | 34.3136 | 17.1568 | 15.51859 | 1.71568 | 1.551859
198 | DI-ISOPROPYL SULFOXIDE | 17 | 16.181875 | 11.5 | 11.278625 | 7.4 | 6.76101 | 159.9 | - | - | - | - |  |  |  | 21.81765 | 20.85118 | 0.6412892 | 0.7633994 | 32.2436 | 16.1218 | 14.87175 | 1.61218 | 1.487175
199 | DIp-TOLYL SULFOXIDE | 20.3 | 19.3230625 | 11.4 | 11.18055 | 3.1 | 2.832315 | 209 | - | - | - | - |  |  |  | 23.48744 | 22.5035 | 2.311079 | 2.415718 | 44.5556 | 22.2778 | 20.50388 | 2.22778 | 2.050388
200 | DI-N-BUTYL SULFOXIDE | 16.4 | 15.61075 | 10.5 | 10.297875 | 6.1 | 5.573265 | 195 | - | - | - | - |  |  |  | 20.40637 | 19.51418 | 0.7699926 | 0.5736058 | 34.5896 | 17.2948 | 15.55387 | 1.72948 | 1.555387
201 | DIn-PROPYL SULFOXIDE (dipropyl sulfoxide) | 17 | 16.181875 | 13 | 12.74975 | 7.4 | 6.76101 | 159.9 | 24.75 | 297.9 | 201.85 | 475 |  |  |  | 22.6442 | 21.68226 | 1.46784 | 1.594481 | 47.9936 | 23.9968 | 22.45781 | 2.39968 | 2.245781
202 | DI-(2-METHOXYETHYL) ETHER (diglyme) | 15.7 | 14.9444375 | 6.1 | 5.982575 | 6.5 | 5.938725 | 142 | -64 | 209.15 | 162 | 435.15 |  |  |  | 18.05409 | 17.15797 | 3.122279 | 2.929813 | 37.5416 | 18.7708 | 16.42437 | 1.87708 | 1.642437
203 | DI-ISOBUTYL KETONE | 16 | 15.23 | 3.7 | 3.628775 | 4.1 | 3.745965 | 177.1 | -45.98 | 227.17 | 168.26 | 441.41 |  |  |  | 16.92631 | 16.09823 | 4.250053 | 3.989546 | 48.8936 | 24.4468 | 21.5813 | 2.44468 | 2.15813
204 | BIS(2-CHLOROISOPROPYL)ETHER | 19 | 18.085625 | 8.2 | 8.04215 | 5.1 | 4.659615 | 146 | -101 | 172.15 | 188 | 461.15 |  |  |  | 21.31314 | 20.33416 | 0.1367773 | 0.2463781 | 5.3636 | 2.6818 | 2.397291 | 0.26818 | 0.2397291
205 | DI-2-ETHYL HEXYL AMINE | 15.6 | 14.84925 | 0.8 | 0.7846 | 3.2 | 2.92368 | 301.5 | 16.85 | 290 | 281.1 | 554.25 |  |  |  | 15.94491 | 15.15466 | 5.231459 | 4.933121 | 91.8176 | 45.9088 | 41.47436 | 4.59088 | 4.147436
206 | 1,3-DICHLORO-2-BUTENE | 16.9 | 16.0866875 | 7.8 | 7.64985 | 2.7 | 2.466855 | 107.7 | -29.95 | 243.2 | 128 | 401.15 |  |  |  | 18.80798 | 17.98297 | 2.368387 | 2.104814 | 32.3796 | 16.1898 | 13.65204 | 1.61898 | 1.365204
207 | 1,4-DICHLORO-2-BUTYNE | 17.8 | 16.943375 | 7.6 | 7.4537 | 2 | 1.8273 | 97.8 | - | - | 165.5 | 438.65 |  |  |  | 19.45765 | 18.60039 | 1.718718 | 1.487388 | 28.7456 | 14.3728 | 11.93577 | 1.43728 | 1.193577
208 | DI-ISOBUTYL CARBINOL | 14.9 | 14.1829375 | 3.1 | 3.040325 | 10.8 | 9.86742 | 177.8 | -64.9 | 208.25 | 174.3 | 447.45 |  |  |  | 18.66173 | 17.54324 | 2.514639 | 2.544541 | 88.0196 | 44.0098 | 39.0392 | 4.40098 | 3.90392
209 | DIACETONE ALCOHOL | 15.8 | 15.039625 | 8.2 | 8.04215 | 10.8 | 9.86742 | 124.2 | -44 | 229.15 | 167.9 | 441.05 |  |  |  | 20.82114 | 19.70362 | 0.3552211 | 0.3841651 | 49.9856 | 24.9928 | 21.63926 | 2.49928 | 2.163926
210 | DIALLYL AMINE | 15.6 | 14.84925 | 4.5 | 4.413375 | 6.7 | 6.121455 | 124.1 | -88 | 185.15 | 112 | 385.15 |  |  |  | 17.56417 | 16.65684 | 3.612196 | 3.430941 | 45.2776 | 22.6388 | 20.05625 | 2.26388 | 2.005625
211 | DIALLYL ETHER | 15.3 | 14.5636875 | 4.4 | 4.3153 | 5.3 | 4.842345 | 118.8 | - | - | 94.4 | 367.55 |  |  |  | 16.77915 | 15.94274 | 4.39721 | 4.145036 | 56.4356 | 28.2178 | 24.95618 | 2.82178 | 2.495618
212 | DIAZOMETHANE | 14.7 | 13.9925625 | 6.1 | 5.982575 | 11.3 | 10.324245 | 78.1 | -145 | 128.15 | -23 | 250.15 |  |  |  | 19.51897 | 18.38948 | 1.657399 | 1.698299 | 83.9416 | 41.9708 | 36.63251 | 4.19708 | 3.663251
213 | DIBENZYL ETHER (1,1'-(oxybis(methylene))dibenzene) | 17.3 | 16.4674375 | 3.7 | 3.628775 | 7.3 | 6.669645 | 192.7 | 3.6 | 276.75 | 288.3 | 561.45 | 1.21088e-05 | - | $$ | 19.13818 | 18.13363 | 2.038182 | 1.954147 | 19.0456 | 9.5228 | 8.633147 | 0.95228 | 0.8633147
214 | 1,1-DIBROMO ETHYLENE | 15.1 | 14.3733125 | 4.8 | 4.7076 | 7 | 6.39555 | 85.3 | - | - | 91.85 | 365 |  |  |  | 17.32195 | 16.42123 | 3.854413 | 3.666555 | 57.2576 | 28.6288 | 25.35382 | 2.86288 | 2.535382
215 | DIBROMOMETHANE | 17.8 | 16.943375 | 6.4 | 6.2768 | 7 | 6.39555 | 69.8 | -52.6 | 220.55 | 96.8 | 369.95 |  |  |  | 20.16928 | 19.16714 | 1.007081 | 0.9206414 | 3.7456 | 1.8728 | 1.527425 | 0.18728 | 0.1527425
216 | 1,1-DIBROMOETHANE | 18.5 | 17.6096875 | 8.4 | 8.2383 | 8.8 | 8.04012 | 91.4 | -63 | 210.15 | 108.1 | 381.25 |  |  |  | 22.14159 | 21.0384 | 0.9652256 | 0.9506176 | 5.3936 | 2.6968 | 2.368119 | 0.26968 | 0.2368119
217 | 1,2-DIBROMOETHYLENE (1,2-acetylene dibromide) | 18 | 17.13375 | 4.9 | 4.805675 | 3 | 2.74095 | 82.7 | - | - | 110.2 | - |  |  |  | 18.89471 | 18.0048 | 2.281656 | 2.082984 | 22.4836 | 11.2418 | 9.558618 | 1.12418 | 0.9558618
218 | 2,3-DIBROMOPRENE (2,3-dibromopropene) | 17.7 | 16.8481875 | 11.8 | 11.57285 | 6.4 | 5.84736 | 103.4 | - | - | 141 | 414.15 |  |  |  | 22.21463 | 21.25991 | 1.038271 | 1.172132 | 27.5616 | 13.7808 | 12.9538 | 1.37808 | 1.29538
219 | DIn-BUTYL ETHER | 15.2 | 14.4685 | 3.4 | 3.33455 | 4.2 | 3.83733 | 170.3 | -95.4 | 177.75 | 140.9 | 414.05 |  |  |  | 16.13196 | 15.33564 | 5.044408 | 4.752142 | 70.3616 | 35.1808 | 31.22673 | 3.51808 | 3.122673
220 | N,N-DIBUTYL FORMAMIDE | 15.5 | 14.7540625 | 8.9 | 8.728675 | 6.2 | 5.66463 | 182 | - | - | 235 | 508.15 |  |  |  | 18.91825 | 18.05437 | 2.258119 | 2.033414 | 45.7236 | 22.8618 | 20.17514 | 2.28618 | 2.017514
221 | DIBUTYL PHTHALATE | 17.8 | 16.943375 | 8.6 | 8.43445 | 4.1 | 3.745965 | 266 | -35 | 238.15 | 340 | 613.15 |  |  |  | 20.18935 | 19.29379 | 0.9870106 | 0.7939954 | 14.3556 | 7.1778 | 6.091845 | 0.71778 | 0.6091845
222 | DIBUTYL SEBACATE | 13.9 | 13.2310625 | 4.5 | 4.413375 | 4.1 | 3.745965 | 339 | -9.2 | 263.95 | 349 | 622.15 |  |  |  | 15.17465 | 14.44199 | 6.001714 | 5.645788 | 107.5896 | 53.7948 | 47.63748 | 5.37948 | 4.763748
223 | DIBUTYL STEARATE ?? | 14.5 | 13.8021875 | 3.7 | 3.628775 | 3.5 | 3.197775 | 382 | - | - | - | - |  |  |  | 15.36847 | 14.62512 | 5.80789 | 5.46266 | 94.3736 | 47.1868 | 41.75009 | 4.71868 | 4.175009
224 | 1,2-DICHLOROETHYLENE (CIS) | 17 | 16.181875 | 8 | 7.846 | 3.2 | 2.92368 | 75.5 | -80 | 193.15 | 60.5 | 333.65 |  |  |  | 19.05886 | 18.21979 | 2.117508 | 1.867992 | 27.2736 | 13.6368 | 11.51793 | 1.36368 | 1.151793
225 | N,N-DICHLOROMETHYL AMINE | 16.5 | 15.7059375 | 7.5 | 7.355625 | 8 | 7.3092 | 90.8 | - | - | - | - |  |  |  | 19.81161 | 18.82036 | 1.364751 | 1.267417 | 20.9636 | 10.4818 | 9.049552 | 1.04818 | 0.9049552
226 | 2,3-DICHLOROPROPENE | 16.2 | 15.420375 | 7.8 | 7.64985 | 3 | 2.74095 | 91.6 | -90 | 183.15 | 93.35 | 366.5 |  |  |  | 18.22855 | 17.43046 | 2.947815 | 2.65732 | 42.0416 | 21.0208 | 17.98293 | 2.10208 | 1.798293
227 | 1,2-DICHLOROPROPENE (CIS) | 17 | 16.181875 | 8.5 | 8.336375 | 2.9 | 2.649585 | 93.9 | -81.65 | 191.5 | 93 | 366.15 |  |  |  | 19.22654 | 18.3948 | 1.94982 | 1.692985 | 30.8936 | 15.4468 | 13.10995 | 1.54468 | 1.310995
228 | 1,2-DICHLOROVINYL ETHYL ETHER ?? | 16.9 | 16.0866875 | 10.5 | 10.297875 | 6 | 5.4819 | 117.8 | - | - | - | - |  |  |  | 20.78124 | 19.87156 | 0.3951226 | 0.216219 | 26.4996 | 13.2498 | 11.97936 | 1.32498 | 1.197936
229 | 2,3-DICHLORO-1,3-BUTADIENE | 17.1 | 16.2770625 | 2.3 | 2.255725 | 2.8 | 2.55822 | 104 | - | - | 98 | 371.15 |  |  |  | 17.4797 | 16.63056 | 3.696662 | 3.45722 | 50.2276 | 25.1138 | 22.36495 | 2.51138 | 2.236495
230 | DICHLOROACETALDEHYDE | 16.7 | 15.8963125 | 9.1 | 8.924825 | 7.5 | 6.852375 | 94 | -50.15 | 223 | 88.85 | 362 |  |  |  | 20.44383 | 19.47563 | 0.7325387 | 0.6121475 | 20.9816 | 10.4908 | 9.248288 | 1.04908 | 0.9248288
231 | 1,1-DICHLOROACETONE | 17.1 | 16.2770625 | 7.6 | 7.4537 | 5.4 | 4.93371 | 97.3 | - | - | 120 | 393.15 |  |  |  | 19.4764 | 18.56992 | 1.699968 | 1.517862 | 13.4176 | 6.7088 | 5.678482 | 0.67088 | 0.5678482
232 | DICHLOROACETONITRILE | 17.4 | 16.562625 | 9.4 | 9.21905 | 6.4 | 5.84736 | 80.3 | - | - | 112.5 | 385.65 |  |  |  | 20.78653 | 19.83691 | 0.3898301 | 0.2508696 | 13.0896 | 6.5448 | 5.838432 | 0.65448 | 0.5838432
233 | 2,6-DICHLOROANISOLE | 19.8 | 18.847125 | 8.4 | 8.2383 | 6.5 | 5.938725 | 137.1 | 10.1 | 283.25 | 205.929 | 479.079 |  | - | $$$ | 22.46887 | 21.40916 | 1.292503 | 1.32138 | 6.8756 | 3.4378 | 3.384754 | 0.34378 | 0.3384754
234 | o-DICHLOROBENZENE | 19.2 | 18.276 | 6.3 | 6.178725 | 3.3 | 3.015045 | 112.8 | -17.1 | 256.05 | 180.4 | 453.55 |  |  |  | 20.47486 | 19.52637 | 0.7015015 | 0.561406 | 15.1016 | 7.5508 | 6.435209 | 0.75508 | 0.6435209
235 | 2,2-DICHLORODIETHYL ETHER | 18.8 | 17.89525 | 9 | 8.82675 | 5.7 | 5.207805 | 117.2 | -58 | 215.15 | 177 | 450.15 |  |  |  | 21.60856 | 20.62214 | 0.4321989 | 0.5343607 | 5.7156 | 2.8578 | 2.667706 | 0.28578 | 0.2667706
236 | DICHLORODIFLUOROMETHANE (FREON 12) | 12.3 | 11.7080625 | 2 | 1.9615 | 0 | 0 | 92.3 | -158 | 115.15 | -29.79 | 243.36 |  |  |  | 12.46154 | 11.87123 | 8.714823 | 8.216546 | 238.8656 | 119.4328 | 105.8244 | 11.94328 | 10.58244
237 | 1,1-DICHLOROETHANE | 16.5 | 15.7059375 | 7.8 | 7.64985 | 3 | 2.74095 | 84.2 | -96.96 | 176.19 | 57.3 | 330.45 |  |  |  | 18.49568 | 17.68359 | 2.680689 | 2.404187 | 36.3536 | 18.1768 | 15.46488 | 1.81768 | 1.546488
238 | N,N-DICHLOROETHYL AMINE | 16.8 | 15.9915 | 7.6 | 7.4537 | 7.7 | 7.035105 | 98.3 | - | - | - | - |  |  |  | 19.98224 | 18.99417 | 1.194122 | 1.093613 | 15.5956 | 7.7978 | 6.696371 | 0.77978 | 0.6696371
239 | 1,1-DICHLOROETHYLENE | 16.4 | 15.61075 | 5.2 | 5.0999 | 2.4 | 2.19276 | 79.9 | -122.56 | 150.59 | 31.56 | 304.71 |  |  |  | 17.37124 | 16.56842 | 3.805124 | 3.519356 | 45.9296 | 22.9648 | 19.64823 | 2.29648 | 1.964823
241 | DICHLOROMETHYL METHYL ETHER | 17.1 | 16.2770625 | 12.9 | 12.651675 | 6.5 | 5.938725 | 90.5 | - | - | 83.9 | 357.05 |  |  |  | 22.38459 | 21.45405 | 1.208229 | 1.366265 | 45.5576 | 22.7788 | 21.33032 | 2.27788 | 2.133032
242 | DICHLOROMONOFLUOROMETHANE (FREON 21) | 15.8 | 15.039625 | 3.1 | 3.040325 | 5.7 | 5.207805 | 75.4 | -135 | 138.15 | 8.9 | 282.05 |  |  |  | 17.0804 | 16.20355 | 4.095966 | 3.884228 | 51.0056 | 25.5028 | 22.86577 | 2.55028 | 2.286577
243 | 2,3-DICHLORONITROBENZENE | 19.7 | 18.7519375 | 12.6 | 12.35745 | 4.4 | 4.02006 | 132.5 | 62 | 335.15 | 258 | 531.15 |  |  |  | 23.79517 | 22.81453 | 2.618803 | 2.726745 | 41.9616 | 20.9808 | 19.86543 | 2.09808 | 1.986543
244 | 2,5-DICHLOROPHENOL | 20 | 19.0375 | 6.3 | 6.178725 | 12.1 | 11.055165 | 119 | 57 | 330.15 | 211 | 484.15 |  |  |  | 24.2095 | 22.86525 | 3.033138 | 2.777471 | 33.0536 | 16.5268 | 14.34751 | 1.65268 | 1.434751
245 | 1,1-DICHLOROPROPANE | 16.1 | 15.3251875 | 7.8 | 7.64985 | 3.5 | 3.197775 | 98.3 | -80.65 | 192.5 | 88.1 | 361.25 |  |  |  | 18.2291 | 17.42433 | 2.947267 | 2.663449 | 40.3476 | 20.1738 | 17.33311 | 2.01738 | 1.733311
246 | 1,1-DICHLOROPROPENE | 16.9 | 16.0866875 | 6.7 | 6.571025 | 2.9 | 2.649585 | 93.5 | -81.65 | 191.5 | 76.5 | 349.65 |  |  |  | 18.40951 | 17.57783 | 2.766856 | 2.509949 | 30.1496 | 15.0748 | 12.67943 | 1.50748 | 1.267943
247 | 1,2-DICHLOROTETRAFLUOROETHANE (FREON 114) | 12.6 | 11.993625 | 1.8 | 1.76535 | 0 | 0 | 117.6 | -92.53 | 180.62 | 3.77 | 276.92 |  |  |  | 12.72792 | 12.12285 | 8.448442 | 7.96493 | 225.8576 | 112.9288 | 100.0456 | 11.29288 | 10.00456
248 | 3,4-DICHLOROTOLUENE | 19.8 | 18.847125 | 9.8 | 9.61135 | 2.5 | 2.284125 | 128.7 | -15.2 | 257.95 | 208.9 | 482.05 |  |  |  | 22.23353 | 21.27932 | 1.057169 | 1.191538 | 32.7556 | 16.3778 | 14.54265 | 1.63778 | 1.454265
249 | DIETHANOLAMINE | 17.2 | 16.37225 | 10.8 | 10.5921 | 21.2 | 19.36938 | 95.9 | 28 | 301.15 | 268.39 | 541.54 |  |  |  | 29.35847 | 27.48483 | 8.18211 | 7.397052 | 225.3216 | 112.6608 | 95.12761 | 11.26608 | 9.512761
250 | 1,1-DIETHOXY ETHANE | 15 | 14.278125 | 3.4 | 3.33455 | 4 | 3.6546 | 143.9 | -100 | 173.15 | 102 | 375 |  |  |  | 15.89214 | 15.11093 | 5.284228 | 4.976852 | 77.3136 | 38.6568 | 34.29424 | 3.86568 | 3.429424
251 | N,N-DIETHYL ACETAMIDE | 16.4 | 15.61075 | 11.3 | 11.082475 | 7.5 | 6.852375 | 124.5 | - | - | 183 | 456.15 |  |  |  | 21.28145 | 20.33401 | 0.1050831 | 0.2462254 | 40.2696 | 20.1348 | 18.33706 | 2.01348 | 1.833706
252 | DIETHYL AMINE | 14.9 | 14.1829375 | 2.3 | 2.255725 | 6.1 | 5.573265 | 103.2 | -50 | 223.15 | 55.5 | 328.65 |  |  |  | 16.26376 | 15.40472 | 4.912601 | 4.683064 | 81.2696 | 40.6348 | 36.62007 | 4.06348 | 3.662007
253 | p-DIETHYL BENZENE | 18 | 17.13375 | 0 | 0 | 0.6 | 0.54819 | 156.9 | -43.55 | 229.6 | 183.65 | 456.8 |  |  |  | 18.01 | 17.14252 | 3.166367 | 2.945264 | 92.0336 | 46.0168 | 41.36739 | 4.60168 | 4.136739
254 | DIETHYL CARBONATE | 16.6 | 15.801125 | 3.1 | 3.040325 | 6.1 | 5.573265 | 121 | -43 | 230.15 | 126.8 | 399.95 |  |  |  | 17.95494 | 17.02881 | 3.221421 | 3.05897 | 33.9976 | 16.9988 | 15.35158 | 1.69988 | 1.535158
255 | DIETHYL ETHER | 14.5 | 13.8021875 | 2.9 | 2.844175 | 5.1 | 4.659615 | 104.8 | -116.3 | 156.85 | 34.43 | 307.58 |  |  |  | 15.64193 | 14.84256 | 5.534433 | 5.245216 | 91.6536 | 45.8268 | 40.9963 | 4.58268 | 4.09963
256 | N,N-DIETHYL FORMAMIDE | 16.4 | 15.61075 | 11.4 | 11.18055 | 9.2 | 8.40558 | 111.4 | - | - | 177 | 450.15 |  |  |  | 21.99 | 20.96077 | 0.8136335 | 0.8729918 | 45.7296 | 22.8648 | 20.68396 | 2.28648 | 2.068396
257 | DIETHYL KETONE | 15.8 | 15.039625 | 7.6 | 7.4537 | 4.7 | 4.294155 | 106.4 | -40 | 233.15 | 102 | 375.15 |  |  |  | 18.15186 | 17.32593 | 3.024505 | 2.761854 | 39.7556 | 19.8778 | 17.25339 | 1.98778 | 1.725339
258 | DIETHYL PHTHALATE | 17.6 | 16.753 | 9.6 | 9.4152 | 4.5 | 4.111425 | 198 | -3.28 | 269.87 | 294 | 567.15 |  |  |  | 20.54678 | 19.6523 | 0.6295883 | 0.4354829 | 18.0276 | 9.0138 | 7.92075 | 0.90138 | 0.792075
259 | DIETHYL SULFATE | 15.7 | 14.9444375 | 14.7 | 14.417025 | 7.1 | 6.486915 | 131.5 | -25 | 248.15 | 209.5 | 482.65 |  |  |  | 22.64928 | 21.7547 | 1.472918 | 1.666917 | 95.7816 | 47.8908 | 44.51846 | 4.78908 | 4.451846
260 | DIETHYL SULFIDE | 16.8 | 15.9915 | 3.1 | 3.040325 | 2 | 1.8273 | 107.4 | -103.95 | 169.2 | 92.102 | 365.252 |  |  |  | 17.20029 | 16.38019 | 3.976073 | 3.707589 | 54.9556 | 27.4778 | 23.99412 | 2.74778 | 2.399412
261 | 2-(DIETHYLAMINO) ETHANOL | 14.9 | 14.1829375 | 5.8 | 5.68835 | 12 | 10.9638 | 133.2 | -69.9 | 203.25 | 162 | 435.15 |  |  |  | 19.99125 | 18.80739 | 1.185116 | 1.28039 | 84.8096 | 42.4048 | 36.85307 | 4.24048 | 3.685307
262 | DIETHYLDISULFIDE | 16.7 | 15.8963125 | 6.7 | 6.571025 | 5.7 | 5.207805 | 123.1 | -101.52 | 171.63 | 153.98 | 427.13 |  |  |  | 18.87512 | 17.97199 | 2.301248 | 2.115793 | 18.1016 | 9.0508 | 7.740885 | 0.90508 | 0.7740885
263 | DIETHYLENE GLYCOL | 16.6 | 15.801125 | 12 | 11.769 | 20.7 | 18.912555 | 94.9 | -10.45 | 262.7 | 244.8 | 517.95 |  |  |  | 29.1213 | 27.31061 | 7.944934 | 7.222833 | 230.6676 | 115.3338 | 98.22949 | 11.53338 | 9.822949
264 | DIETHYLENE GLYCOL BUTYL ETHER ACETATE | 16 | 15.23 | 4.1 | 4.021075 | 8.2 | 7.49193 | 208.2 | -32 | 241.15 | 246 | 519.15 |  |  |  | 18.44044 | 17.44279 | 2.73592 | 2.64499 | 39.4436 | 19.7218 | 17.51132 | 1.97218 | 1.751132
265 | DIETHYLENE GLYCOL n-HEXYL ETHER | 16 | 15.23 | 6 | 5.8845 | 10 | 9.1365 | 204.3 | -33 | 240.15 | 259 | 532.15 |  |  |  | 19.79899 | 18.70978 | 1.377374 | 1.378001 | 39.5936 | 19.7968 | 17.12998 | 1.97968 | 1.712998
266 | DIETHYLENE GLYCOL METHYL-T-BUTYL ETHER | 16 | 15.23 | 7.2 | 7.0614 | 7.2 | 6.57828 | 193.9 | - | - | 200.6 | 473.75 |  |  |  | 18.96523 | 18.03025 | 2.211133 | 2.057527 | 29.6736 | 14.8368 | 12.91794 | 1.48368 | 1.291794
267 | DIETHYLENE GLYCOL MONOBUTYL ETHER | 16 | 15.23 | 7 | 6.86525 | 10.6 | 9.68469 | 170.6 | -68 | 205.15 | 231 | 504.15 |  |  |  | 20.42939 | 19.31004 | 0.7469736 | 0.7777374 | 42.5536 | 21.2768 | 18.31364 | 2.12768 | 1.831364
268 | DIETHYLENE GLYCOL MONOETHYL ETHER | 16.1 | 15.3251875 | 9.2 | 9.0229 | 12.2 | 11.14653 | 130.9 | -53 | 220.15 | 214.84 | 487.99 |  |  |  | 22.19662 | 20.98855 | 1.020257 | 0.900769 | 59.3376 | 29.6688 | 25.59784 | 2.96688 | 2.559784
269 | DIETHYLENE GLYCOL MONOETHYL ETHER ACETATE | 16.2 | 15.420375 | 5.1 | 5.001825 | 9.2 | 8.40558 | 175.5 | -25 | 248.15 | 215.95 | 489.1 |  |  |  | 19.31554 | 18.26089 | 1.860826 | 1.826894 | 33.8516 | 16.9258 | 14.77659 | 1.69258 | 1.477659
270 | DIETHYLENE GLYCOL MONOMETHYL ETHER | 16.2 | 15.420375 | 7.8 | 7.64985 | 12.6 | 11.51199 | 118 | -25 | 248.15 | 217.4 | 490.55 |  |  |  | 21.95541 | 20.70831 | 0.7790452 | 0.6205287 | 57.4016 | 28.7008 | 24.46139 | 2.87008 | 2.446139
271 | DIETHYLENE GLYCOL MONOPROPYL ETHER | 16 | 15.23 | 7.2 | 7.0614 | 11.3 | 10.324245 | 153.9 | -84 | 189.15 | 193 | 466.15 |  |  |  | 20.86936 | 19.70803 | 0.3070087 | 0.3797545 | 48.1236 | 24.0618 | 20.64741 | 2.40618 | 2.064741
272 | DIETHYLENETRIAMINE | 16.7 | 15.8963125 | 13.3 | 13.043975 | 14.3 | 13.065195 | 108 | -39 | 234.15 | 207.1 | 480.25 |  |  |  | 25.69572 | 24.36262 | 4.519355 | 4.274841 | 109.3016 | 54.6508 | 48.43298 | 5.46508 | 4.843298
273 | 1,1-DIFLUOROETHANE | 14.9 | 14.1829375 | 10.2 | 10.00365 | 3 | 2.74095 | 69.5 | -117 | 156.15 | -24.02 | 249.13 |  |  |  | 18.30437 | 17.57104 | 2.871993 | 2.516738 | 84.6096 | 42.3048 | 37.29881 | 4.23048 | 3.729881
274 | 1,1-DIFLUOROETHYLENE | 15 | 14.278125 | 6.8 | 6.6691 | 3.6 | 3.28914 | 58.2 | -144 | 129.15 | -85.65 | 187.5 |  |  |  | 16.85823 | 16.09845 | 4.318132 | 3.989328 | 66.9536 | 33.4768 | 29.17191 | 3.34768 | 2.917191
275 | DIHEXYL PHTHALATE | 17 | 16.181875 | 7.6 | 7.4537 | 3.6 | 3.28914 | 332.3 | -57.8 | 215.35 | 350 | 623.15 |  |  |  | 18.96629 | 18.1171 | 2.210078 | 1.970685 | 23.7536 | 11.8768 | 10.00787 | 1.18768 | 1.000787
276 | HYDROGEN DISULFIDE | 17.3 | 16.4674375 | 6.3 | 6.178725 | 10.7 | 9.776055 | 49.6 | -89.7 | 183.45 | 70.7 | 343.85 |  |  |  | 21.29484 | 20.12273 | 0.1184709 | 0.03495234 | 22.2456 | 11.1228 | 9.351317 | 1.11228 | 0.9351317
277 | DIHYDROPYRAN | 17.5 | 16.6578125 | 5.5 | 5.394125 | 5.7 | 5.207805 | 91.2 | -70 | 203.15 | 86 | 359.15 |  |  |  | 19.20911 | 18.26747 | 1.967252 | 1.820309 | 9.8936 | 4.9468 | 4.230405 | 0.49468 | 0.4230405
279 | DI-ISODECYL PHTHALATE | 16.6 | 15.801125 | 6.2 | 6.08065 | 2.6 | 2.37549 | 464.2 | -50 | 223.15 | 370?? | - |  |  |  | 17.90977 | 17.09657 | 3.26659 | 2.991208 | 37.9776 | 18.9888 | 16.08551 | 1.89888 | 1.608551
280 | DI-ISOHEPTYL PHTHALATE | 16.8 | 15.9915 | 7.2 | 7.0614 | 3.4 | 3.10641 | 364.9 | - | - | - | - |  |  |  | 18.5914 | 17.75503 | 2.584968 | 2.332747 | 27.7456 | 13.8728 | 11.71391 | 1.38728 | 1.171391
281 | DI-ISONONYL ADIPATE | 16.2 | 15.420375 | 1.8 | 1.76535 | 3.8 | 3.47187 | 433.7 | -60 | 213.15 | 405 | 678.15 |  |  |  | 16.73679 | 15.90466 | 4.439578 | 4.183118 | 62.6816 | 31.3408 | 28.23584 | 3.13408 | 2.823584
282 | DI-ISONONYL PHTHALATE | 16.6 | 15.801125 | 6.6 | 6.47295 | 2.9 | 2.649585 | 432.4 | -54 | 219.15 | 423.5 | 696.65 |  |  |  | 18.09779 | 17.2799 | 3.078574 | 2.807881 | 34.9476 | 17.4738 | 14.79548 | 1.74738 | 1.479548
283 | DIKETENE | 16.2 | 15.420375 | 15.1 | 14.809325 | 8.1 | 7.400565 | 75.9 | -6.5 | 266.65 | 126.05 | 399.2 |  |  |  | 23.58092 | 22.6246 | 2.40456 | 2.536817 | 92.2216 | 46.1108 | 43.14728 | 4.61108 | 4.314728
284 | 1,1-DIMETHOXY ETHANE | 15.1 | 14.3733125 | 4.9 | 4.805675 | 4.9 | 4.476885 | 106.7 | - | - | 64.4 | 337.55 |  |  |  | 16.61415 | 15.80282 | 4.562214 | 4.284961 | 61.2376 | 30.6188 | 26.97364 | 3.06188 | 2.697364
285 | N,N-DIMETHYL ACETAMIDE | 16.8 | 15.9915 | 11.5 | 11.278625 | 10.2 | 9.31923 | 92.5 | -20 | 253.15 | 166.1 | 439.25 |  |  |  | 22.77125 | 21.67449 | 1.59489 | 1.586709 | 45.2356 | 22.6178 | 20.37865 | 2.26178 | 2.037865
286 | DIMETHYL ACETYLENE | 15.1 | 14.3733125 | 3.4 | 3.33455 | 7.6 | 6.94374 | 78.9 | -32 | 241.15 | 27 | 300.15 |  |  |  | 17.24326 | 16.30726 | 3.933105 | 3.780517 | 65.7376 | 32.8688 | 29.40292 | 3.28688 | 2.940292
287 | DIMETHYL AMINE | 15.3 | 14.5636875 | 4.8 | 4.7076 | 11.2 | 10.23288 | 66.2 | -92.19 | 180.96 | 6.94 | 280.09 |  |  |  | 19.5594 | 18.41126 | 1.616967 | 1.676525 | 69.2656 | 34.6328 | 30.23364 | 3.46328 | 3.023364
288 | DIMETHYL AMINE-DIMER ?? | 15.3 | 14.5636875 | 4.8 | 4.7076 | 7.9 | 7.217835 | 132.4 | - | - | - | - |  |  |  | 17.87568 | 16.92216 | 3.300682 | 3.165617 | 52.4356 | 26.2178 | 23.18595 | 2.62178 | 2.318595
289 | N,N-DIMETHYL BUTYRAMIDE | 16.4 | 15.61075 | 10.6 | 10.39595 | 7.4 | 6.76101 | 127.8 | -39.9 | 233.25 | - | - |  |  |  | 20.88253 | 19.93696 | 0.2938356 | 0.1508165 | 34.6496 | 17.3248 | 15.63394 | 1.73248 | 1.563394
290 | DIMETHYL CARBONATE | 15.5 | 14.7540625 | 3.9 | 3.824925 | 9.7 | 8.862405 | 84.2 | 0 | 273.15 | 90.25 | 363.4 |  |  |  | 18.69626 | 17.63107 | 2.480108 | 2.456711 | 58.3736 | 29.1868 | 25.82318 | 2.91868 | 2.582318
291 | DIMETHYL CELLOSOLVE (Dimethoxyethane) | 15.4 | 14.658875 | 6 | 5.8845 | 6 | 5.4819 | 104.5 | -58 | 215.15 | 85 | 358.15 |  |  |  | 17.58295 | 16.72008 | 3.593418 | 3.367698 | 46.0896 | 23.0448 | 20.21238 | 2.30448 | 2.021238
292 | DIMETHYL DIETHYLENE GLYCOL ?? | 15.8 | 15.039625 | 6.1 | 5.982575 | 9.2 | 8.40558 | 142 | - | - | - | - |  |  |  | 19.27408 | 18.23829 | 1.902288 | 1.849489 | 39.7556 | 19.8778 | 17.30232 | 1.98778 | 1.730232
293 | DIMETHYL DIKETONE | 15.7 | 14.9444375 | 5.3 | 5.197975 | 11.7 | 10.689705 | 88.2 | 88 | 361.15 | -2.4 | 270.75 |  |  |  | 20.28472 | 19.09516 | 0.8916409 | 0.9926257 | 61.4616 | 30.7308 | 26.57079 | 3.07308 | 2.657079
294 | DIMETHYL DISULFIDE | 17.3 | 16.4674375 | 7.8 | 7.64985 | 6.5 | 5.938725 | 88.6 | -84.71 | 188.44 | 109.75 | 382.9 |  |  |  | 20.05941 | 19.10406 | 1.116952 | 0.9837196 | 8.9556 | 4.4778 | 3.795675 | 0.44778 | 0.3795675
295 | DIMETHYL ETHANOLAMINE | 16.1 | 15.3251875 | 9.2 | 9.0229 | 15.3 | 13.978845 | 101.1 | -70 | 203.15 | 133 | 406.15 |  |  |  | 24.04038 | 22.62039 | 2.864019 | 2.532613 | 101.1876 | 50.5938 | 43.08693 | 5.05938 | 4.308693
296 | DIMETHYL ETHER | 15.2 | 14.4685 | 6.1 | 5.982575 | 5.7 | 5.207805 | 63.2 | -141 | 132.15 | -24 | 249.15 |  |  |  | 17.34186 | 16.5 | 3.834507 | 3.587783 | 52.0616 | 26.0308 | 22.84743 | 2.60308 | 2.284743
297 | DIMETHYL FORMAMIDE | 17.4 | 16.562625 | 13.7 | 13.436275 | 11.3 | 10.324245 | 77 | -61 | 212.15 | 153 | 426.15 |  |  |  | 24.86242 | 23.69481 | 3.686057 | 3.60703 | 70.3496 | 35.1748 | 32.29144 | 3.51748 | 3.229144
298 | 1,1-DIMETHYLHYDRAZINE | 15.3 | 14.5636875 | 5.9 | 5.786425 | 11 | 10.05015 | 76 | -57.2 | 215.95 | 63.9 | 337.05 |  |  |  | 19.74589 | 18.61691 | 1.430479 | 1.470874 | 63.9956 | 31.9978 | 27.81024 | 3.19978 | 2.781024
299 | DIMETHYL KETENE | 15.2 | 14.4685 | 7.4 | 7.25755 | 4.8 | 4.38552 | 87.6 | -97.5 | 175.65 | 34.3 | 307.45 |  |  |  | 17.57384 | 16.77028 | 3.60252 | 3.3175 | 54.5616 | 27.2808 | 23.85305 | 2.72808 | 2.385305
300 | DIMETHYL PHTHALATE | 18.6 | 17.704875 | 10.8 | 10.5921 | 4.9 | 4.476885 | 163 | 2 | 275.15 | 284 | 557.15 | 1.60324e-05 | 🙂 | $ | 22.05924 | 21.11155 | 0.8828742 | 1.023772 | 18.9076 | 9.4538 | 8.807199 | 0.94538 | 0.8807199
301 | DIMETHYL SULFIDE | 16.1 | 15.3251875 | 6.4 | 6.2768 | 7.4 | 6.76101 | 73.2 | -98.27 | 174.88 | 37.33 | 310.48 |  |  |  | 18.83959 | 17.88773 | 2.336778 | 2.200052 | 27.9776 | 13.9888 | 12.16921 | 1.39888 | 1.216921
302 | DIMETHYL SULFONE | 19 | 18.085625 | 19.4 | 19.02655 | 12.3 | 11.237895 | 75 | 109 | 382.15 | 238 | 511.15 |  |  |  | 29.81023 | 28.55503 | 8.633869 | 8.467249 | 182.1636 | 91.0818 | 86.006 | 9.10818 | 8.6006
303 | DIMETHYL SULFOXIDE | 18.4 | 17.5145 | 16.4 | 16.0843 | 10.2 | 9.31923 | 71.3 | 18.52 | 291.67 | 190.85 | 464 |  |  |  | 26.67508 | 25.54037 | 5.498718 | 5.452588 | 99.0096 | 49.5048 | 46.99109 | 4.95048 | 4.699109
304 | 2,3-DIMETHYL-1-BUTENE | 14.9 | 14.1829375 | 1.2 | 1.1769 | 2.8 | 2.55822 | 125.2 | -157.26 | 115.89 | 55.61 | 328.76 |  |  |  | 15.20822 | 14.45978 | 5.968143 | 5.627999 | 109.6496 | 54.8248 | 49.16782 | 5.48248 | 4.916782
305 | DIOCTYL PHTHALATE | 16.6 | 15.801125 | 7 | 6.86525 | 3.1 | 2.832315 | 377 | -50 | 223.15 | 384 | 657.15 |  |  |  | 18.28032 | 17.45936 | 2.896047 | 2.628422 | 33.1876 | 16.5938 | 14.05515 | 1.65938 | 1.405515
306 | 1,4-DIOXANE | 19 | 18.085625 | 1.8 | 1.76535 | 7.4 | 6.76101 | 85.7 | 11.77 | 284.92 | 101.28 | 374.43 |  |  |  | 20.46949 | 19.38859 | 0.7068747 | 0.6991876 | 27.5136 | 13.7568 | 13.23713 | 1.37568 | 1.323713
307 | 1,3-DIOXOLANE | 18.1 | 17.2289375 | 6.6 | 6.47295 | 9.3 | 8.496945 | 69.9 | -97.22 | 175.93 | 78 | 351.15 |  |  |  | 21.39299 | 20.27149 | 0.2166253 | 0.1837125 | 6.9876 | 3.4938 | 2.878457 | 0.34938 | 0.2878457
308 | DIPROPYL AMINE | 15.3 | 14.5636875 | 1.4 | 1.37305 | 4.1 | 3.745965 | 136.9 | -63 | 210.15 | 110.7 | 383.85 |  |  |  | 15.90157 | 15.10028 | 5.274792 | 4.987499 | 86.5556 | 43.2778 | 39.06002 | 4.32778 | 3.906002
309 | DIPROPYLENE GLYCOL | 16.5 | 15.7059375 | 10.6 | 10.39595 | 17.7 | 16.171605 | 130.9 | -40.15 | 233 | 231.8 | 504.95 |  |  |  | 26.4178 | 24.82485 | 5.241433 | 4.737067 | 147.1636 | 73.5818 | 62.62214 | 7.35818 | 6.262214
310 | DIPROPYLENE GLYCOL METHYL ETHER | 15.5 | 14.7540625 | 5.7 | 5.590275 | 11.2 | 10.23288 | 157.4 | -80 | 193.15 | 190 | 463.15 |  |  |  | 19.95445 | 18.80546 | 1.221916 | 1.28232 | 60.8036 | 30.4018 | 26.35818 | 3.04018 | 2.635818
311 | DIPROPYLENE GLYCOL MONOMETHYL ETHER ACETATE | 16.3 | 15.5155625 | 4.9 | 4.805675 | 8 | 7.3092 | 195.7 | -28.15 | 245 | 209.3 | 482.45 |  |  |  | 18.80691 | 17.81156 | 2.369451 | 2.276223 | 28.8356 | 14.4178 | 12.67306 | 1.44178 | 1.267306
313 | DITRIDECYL PHTHALATE | 16.6 | 15.801125 | 5.4 | 5.29605 | 1.9 | 1.735935 | 558.3 | -37 | 236.15 | 285 | 558.15 |  |  |  | 17.55933 | 16.75521 | 3.617036 | 3.332568 | 46.5476 | 23.2738 | 19.7735 | 2.32738 | 1.97735
314 | p-DIVINYLBENZENE | 18.6 | 17.704875 | 1 | 0.98075 | 7 | 6.39555 | 142.8 | 31 | 304.15 | 200.55 | 473.7 |  |  |  | 19.89874 | 18.85013 | 1.277621 | 1.237647 | 36.0576 | 18.0288 | 17.27629 | 1.80288 | 1.727629
315 | DIVINYL SULFIDE | 16.5 | 15.7059375 | 4.6 | 4.51145 | 5.6 | 5.11644 | 93.6 | 20 | 293.15 | 84 | 357.15 |  | 😑 | - | 18.02138 | 17.12331 | 3.154988 | 2.964475 | 27.4336 | 13.7168 | 12.0614 | 1.37168 | 1.20614
316 | DODECANE | 16 | 15.23 | 0 | 0 | 0 | 0 | 228.6 | -12 | 261.15 | 216.2 | 489.35 |  |  |  | 16 | 15.23 | 5.176364 | 4.857781 | 127.5936 | 63.7968 | 56.79434 | 6.37968 | 5.679434
317 | EICOSANE | 16.5 | 15.7059375 | 0 | 0 | 0 | 0 | 359.8 | 36.8 | 309.95 | 343 | 616.15 |  |  |  | 16.5 | 15.7059375 | 4.676364 | 4.381843 | 117.7136 | 58.8568 | 52.41638 | 5.88568 | 5.241638
318 | EPICHLOROHYDRIN | 18.9 | 17.9904375 | 7.6 | 7.4537 | 6.6 | 6.03009 | 78.4 | -25.9 | 247.25 | 116.8 | 389.95 |  |  |  | 21.41331 | 20.38567 | 0.2369494 | 0.2978874 | 0.6496 | 0.3248 | 0.3409888 | 0.03248 | 0.03409888
319 | 1,2-EPOXYPROPENE | 16.5 | 15.7059375 | 8.6 | 8.43445 | 6.7 | 6.121455 | 70 | -112.13 | 161.02 | 34.23 | 307.38 |  |  |  | 19.77625 | 18.8491 | 1.400116 | 1.238679 | 22.3636 | 11.1818 | 9.779859 | 1.11818 | 0.9779859
320 | 3,4-EPOXY-1-BUTENE | 16.6 | 15.801125 | 7.7 | 7.551775 | 7.4 | 6.76101 | 80.7 | -135 | 138.15 | 68 | 341.15 |  |  |  | 19.73854 | 18.77275 | 1.437823 | 1.315032 | 18.6276 | 9.3138 | 8.044804 | 0.93138 | 0.8044804
321 | EPSILON-CAPROLACTAM | 19.4 | 18.466375 | 13.8 | 13.53435 | 3.9 | 3.563235 | 110.7 | 69.155 | 342.305 | 270 | 543.15 |  |  |  | 24.12488 | 23.17072 | 2.948519 | 3.082939 | 57.6996 | 28.8498 | 27.25557 | 2.88498 | 2.725557
322 | 1,2-ETHANEDITHIOL | 17.9 | 17.0385625 | 7.2 | 7.0614 | 8.7 | 7.948755 | 83.9 | -41.2 | 231.95 | 145.85 | 419 |  |  |  | 21.16459 | 20.08379 | 0.01177111 | 0.003989189 | 5.6196 | 2.8098 | 2.302039 | 0.28098 | 0.2302039
323 | ETHANESULFONYLCHLORIDE | 17.7 | 16.8481875 | 14.9 | 14.613175 | 6.8 | 6.21282 | 94.7 | -68 | 205.15 | 175.34 | 448.49 |  |  |  | 24.11514 | 23.15179 | 2.938776 | 3.06401 | 66.6116 | 33.3058 | 31.78089 | 3.33058 | 3.178089
324 | ETHANETHIOL (ETHYL MERCAPTAN) | 15.7 | 14.9444375 | 6.5 | 6.374875 | 7.1 | 6.486915 | 74.3 | -147 | 126.15 | 35 | 308.15 |  |  |  | 18.41603 | 17.49444 | 2.760339 | 2.593344 | 36.7416 | 18.3708 | 16.06211 | 1.83708 | 1.606211
325 | ETHANOL | 15.8 | 15.039625 | 8.8 | 8.6306 | 19.4 | 17.72481 | 58.5 | -114.1 | 159.05 | 78.37 | 351.52 |  |  |  | 26.52244 | 24.7961 | 5.346079 | 4.708317 | 191.1056 | 95.5528 | 80.7191 | 9.55528 | 8.07191
326 | ETHANOLAMINE | 17 | 16.181875 | 15.5 | 15.201625 | 21.2 | 19.36938 | 59.8 | 10.3 | 283.45 | 170 | 443.15 |  |  |  | 31.28402 | 29.4638 | 10.10766 | 9.376017 | 285.7236 | 142.8618 | 124.101 | 14.28618 | 12.4101
327 | ETHOXYETHYL PROPIONATE (Ethyl 3-ethoxypropionate) | 16.2 | 15.420375 | 3.3 | 3.236475 | 8.8 | 8.04012 | 155.5 | -58 | 215.15 | 170 | 443.15 |  |  |  | 18.72885 | 17.68916 | 2.447509 | 2.398624 | 42.3316 | 21.1658 | 18.94021 | 2.11658 | 1.894021
328 | ETHYL ACETATE | 15.8 | 15.039625 | 5.3 | 5.197975 | 7.2 | 6.57828 | 98.5 | -83.55 | 189.6 | 77.06 | 350.21 |  |  |  | 18.15406 | 17.21868 | 3.022301 | 2.869098 | 37.0356 | 18.5178 | 16.27914 | 1.85178 | 1.627914
329 | ETHYL ACETYLENE | 15.1 | 14.3733125 | 3.4 | 3.33455 | 5 | 4.56825 | 81.5 | -130 | 143.15 | 8.1 | 281.25 |  |  |  | 16.26561 | 15.44604 | 4.910756 | 4.641738 | 69.3776 | 34.6888 | 30.90388 | 3.46888 | 3.090388
330 | ETHYL ACRYLATE | 15.5 | 14.7540625 | 7.1 | 6.963325 | 5.5 | 5.025075 | 108.8 | -71.2 | 201.95 | 99.5 | 372.65 |  |  |  | 17.91396 | 17.07108 | 3.262403 | 3.016705 | 43.7336 | 21.8668 | 19.09723 | 2.18668 | 1.909723
331 | ETHYL AMINE | 15 | 14.278125 | 5.6 | 5.4922 | 10.7 | 9.776055 | 65.6 | -81 | 192.15 | 16.58 | 289.73 |  |  |  | 19.25747 | 18.1549 | 1.918898 | 1.932882 | 71.0036 | 35.5018 | 31.02521 | 3.55018 | 3.102521
332 | ETHYL AMYL KETONE | 16.2 | 15.420375 | 4.5 | 4.413375 | 4.1 | 3.745965 | 156 | -18.5 | 254.65 | 168 | 441.15 |  |  |  | 17.30607 | 16.47113 | 3.870296 | 3.616652 | 40.0616 | 20.0308 | 17.49589 | 2.00308 | 1.749589
333 | ETHYL BENZENE | 17.8 | 16.943375 | 0.6 | 0.58845 | 1.4 | 1.27911 | 123.1 | -94.95 | 178.2 | 136.2 | 409.35 |  |  |  | 17.86505 | 17.00177 | 3.311315 | 3.086006 | 75.7056 | 37.8528 | 34.05918 | 3.78528 | 3.405918
334 | ETHYL BROMIDE | 16.5 | 15.7059375 | 8.4 | 8.2383 | 2.3 | 2.101395 | 74.6 | -119 | 154.15 | 38.4 | 311.55 |  |  |  | 18.65744 | 17.85951 | 2.518926 | 2.228276 | 43.7636 | 21.8818 | 18.64115 | 2.18818 | 1.864115
335 | ETHYL BUTYL KETONE | 16.2 | 15.420375 | 5 | 4.90375 | 4.1 | 3.745965 | 139 | -39 | 234.15 | 147.4 | 420.55 |  |  |  | 17.44276 | 16.60924 | 3.733601 | 3.478537 | 37.8116 | 18.9058 | 16.41756 | 1.89058 | 1.641756
336 | ETHYL CARBAMATE | 16.8 | 15.9915 | 10.1 | 9.905575 | 13 | 11.87745 | 91.2 | 49 | 322.15 | 185 | 458.15 |  |  |  | 23.52127 | 22.24685 | 2.344903 | 2.159069 | 60.3556 | 30.1778 | 26.02229 | 3.01778 | 2.602229
337 | ETHYL CARBYLAMINE (isocyanoethane) | 15.6 | 14.84925 | 15.2 | 14.9074 | 5.8 | 5.29917 | 74.4 | <-66 |  | 79 | 352.15 |  |  |  | 22.53974 | 21.6982 | 1.363378 | 1.610422 | 107.6176 | 53.8088 | 50.02642 | 5.38088 | 5.002642
338 | ETHYL CHLORIDE | 15.7 | 14.9444375 | 6.1 | 5.982575 | 2.9 | 2.649585 | 70 | -136.4 | 136.75 | 12.3 | 285.45 |  |  |  | 17.09123 | 16.31403 | 4.085138 | 3.773747 | 54.1016 | 27.0508 | 23.31082 | 2.70508 | 2.331082
339 | ETHYL CHLOROFORMATE | 15.5 | 14.7540625 | 10 | 9.8075 | 6.7 | 6.121455 | 95.6 | -81 | 192.15 | 93 | 366.15 |  |  |  | 19.62498 | 18.74411 | 1.55138 | 1.343672 | 50.5636 | 25.2818 | 22.54964 | 2.52818 | 2.254964
340 | ETHYL CINNAMATE (ethyl (2E)-3-phenylprop-2-enoate) | 18.4 | 17.5145 | 8.2 | 8.04215 | 4.1 | 3.745965 | 166.8 | 7.75 | 280.9 | 271.75 | 544.9 | 0.0065367 | 🙂 | $ | 20.55748 | 19.63329 | 0.6188838 | 0.4544892 | 10.2596 | 5.1298 | 4.319556 | 0.51298 | 0.4319556
341 | 2-ETHYL CROTON ALDEHYDE | 16.1 | 15.3251875 | 8 | 7.846 | 5.5 | 5.025075 | 115.2 | -78 | 195.15 | 130.509 | 403.659 |  |  |  | 18.80053 | 17.93523 | 2.375832 | 2.152551 | 30.7076 | 15.3538 | 13.34805 | 1.53538 | 1.334805
342 | ETHYL CYANOACRYLATE | 15.2 | 14.4685 | 10.3 | 10.101725 | 9 | 8.22285 | 117.1 | -22 | 251.15 | 180 | 453.15 |  |  |  | 20.44823 | 19.46786 | 0.7281369 | 0.6199201 | 64.4516 | 32.2258 | 28.71433 | 3.22258 | 2.871433
343 | ETHYL ETHYNYLETHER (Ethoxyacetylene) | 15.4 | 14.658875 | 7.9 | 7.747925 | 5.9 | 5.390535 | 87.6 | - | - | 51 | 324.15 |  |  |  | 18.28606 | 17.43476 | 2.890304 | 2.653022 | 46.1096 | 23.0548 | 20.22229 | 2.30548 | 2.022229
344 | ETHYL FORMATE | 15.5 | 14.7540625 | 8.4 | 8.2383 | 8.4 | 7.67466 | 80.2 | -79.6 | 193.55 | 54.31 | 327.46 |  |  |  | 19.5287 | 18.55943 | 1.647667 | 1.528353 | 45.3936 | 22.6968 | 19.94423 | 2.26968 | 1.994423
345 | 2-ETHYL-HEXANOL | 15.9 | 15.1348125 | 3.3 | 3.236475 | 11.8 | 10.78107 | 156.6 | -70 | 203.15 | 184.6 | 457.75 |  |  |  | 20.07337 | 18.86183 | 1.102999 | 1.225947 | 68.5396 | 34.2698 | 30.06963 | 3.42698 | 3.006963
346 | 2-ETHYL HEXYL ACETATE | 15.8 | 15.039625 | 2.9 | 2.844175 | 5.1 | 4.659615 | 196 | -93 | 180.15 | 199.77 | 472.92 |  |  |  | 16.85408 | 15.99974 | 4.322285 | 4.088041 | 54.5256 | 27.2628 | 24.4309 | 2.72628 | 2.44309
347 | 2-ETHYL HEXYL ACRYLATE | 14.8 | 14.08775 | 4.7 | 4.609525 | 3.4 | 3.10641 | 208.2 | -90 | 183.15 | 216 | 489.15 |  |  |  | 15.89623 | 15.14471 | 5.280138 | 4.943072 | 79.7156 | 39.8578 | 34.99362 | 3.98578 | 3.499362
348 | ETHYL HYPOCHLORITE | 15.7 | 14.9444375 | 8.6 | 8.43445 | 6.5 | 5.938725 | 79.5 | - | - | 36.6 | 309.75 |  |  |  | 19.04468 | 18.15887 | 2.13168 | 1.928909 | 39.2916 | 19.6458 | 17.28488 | 1.96458 | 1.728488
349 | ETHYL IODIDE | 17.3 | 16.4674375 | 7.9 | 7.747925 | 7.2 | 6.57828 | 81.2 | -111.1 | 162.05 | 72.3 | 345.45 |  |  |  | 20.33568 | 19.3515 | 0.8406813 | 0.7362794 | 8.9156 | 4.4578 | 3.795465 | 0.44578 | 0.3795465
350 | ETHYL ISOCYANATE | 15.4 | 14.658875 | 12 | 11.769 | 2.5 | 2.284125 | 78.7 | -49.9 | 223.25 | 60 | 333.15 |  |  |  | 19.68273 | 18.93698 | 1.493631 | 1.150801 | 89.3396 | 44.6698 | 39.81004 | 4.46698 | 3.981004
351 | ETHYL ISOPROPENYL ETHER?? | 14.8 | 14.08775 | 3.5 | 3.432625 | 5.1 | 4.659615 | 113.3 | - | - | - | - |  |  |  | 16.04057 | 15.23022 | 5.135791 | 4.85756 | 77.3256 | 38.6628 | 34.44134 | 3.86628 | 3.444134
352 | ETHYL ISOTHIOCYANATE | 17.2 | 16.37225 | 14.7 | 14.417025 | 9 | 8.22285 | 87.1 | -5.9 | 267.25 | 132 | 405.15 |  |  |  | 24.35015 | 23.31344 | 3.17379 | 3.225658 | 72.5316 | 36.2658 | 34.15056 | 3.62658 | 3.415056
353 | ETHYL LACTATE | 16 | 15.23 | 7.6 | 7.4537 | 12.5 | 11.420625 | 115 | -26 | 247.15 | 154.5 | 427.65 |  |  |  | 21.67971 | 20.44361 | 0.5033498 | 0.3558299 | 60.2036 | 30.1018 | 25.72114 | 3.01018 | 2.572114
354 | ETHYL METHACRYLATE | 15.8 | 15.039625 | 7.2 | 7.0614 | 7.5 | 6.852375 | 125.8 | -72.4 | 200.75 | 117 | 390.15 |  |  |  | 18.91375 | 17.97244 | 2.262613 | 2.115337 | 34.3956 | 17.1978 | 15.01258 | 1.71978 | 1.501258
355 | ETHYL METHYL SULFIDE | 17.1 | 16.2770625 | 4.8 | 4.7076 | 2.5 | 2.284125 | 91.2 | -105.9 | 167.25 | 67 | 340.15 |  |  |  | 17.936 | 17.09741 | 3.240367 | 2.990369 | 35.5876 | 17.7938 | 15.17495 | 1.77938 | 1.517495
356 | ETHYL THIOCYANATE | 15.4 | 14.658875 | 13.4 | 13.14205 | 5.4 | 4.93371 | 87.1 | -85.5 | 187.65 | 146 | 419.15 |  |  |  | 21.11587 | 20.29625 | 0.06049337 | 0.2084648 | 87.6096 | 43.8048 | 40.13332 | 4.38048 | 4.013332
357 | 1-ETHYL VINYL ETHYL ETHER | 15.3 | 14.5636875 | 4.2 | 4.11915 | 4.6 | 4.20279 | 125.6 | - | - | - | - |  |  |  | 16.51938 | 15.7077 | 4.656982 | 4.380081 | 60.3856 | 30.1928 | 26.66703 | 3.01928 | 2.666703
358 | ETHYL VINYLETHER | 14.9 | 14.1829375 | 4.9 | 4.805675 | 5.6 | 5.11644 | 94.9 | -116 | 157.15 | 33 | 306.15 |  |  |  | 16.65473 | 15.82492 | 4.521635 | 4.262858 | 64.7396 | 32.3698 | 28.61323 | 3.23698 | 2.861323
359 | 1-PENTEN-3-ONE | 15.8 | 15.039625 | 11.3 | 11.082475 | 4.5 | 4.111425 | 99.3 | - | - | 103 | 376.15 |  |  |  | 19.93941 | 19.12891 | 1.236956 | 0.9588659 | 58.8456 | 29.4228 | 26.39996 | 2.94228 | 2.639996
360 | 2-ETHYL-1-BUTANOL | 15.8 | 15.039625 | 4.3 | 4.217225 | 13.5 | 12.334275 | 123.2 | -114.4 | 158.75 | 146.5 | 419.65 |  |  |  | 21.22216 | 19.9025 | 0.04579405 | 0.1852773 | 83.6456 | 41.8228 | 36.04956 | 4.18228 | 3.604956
361 | ETHYL-1-PROPYNYLETHER | 15.9 | 15.1348125 | 6.4 | 6.2768 | 5.4 | 4.93371 | 101.6 | - | - | - | - |  |  |  | 17.97025 | 17.11147 | 3.206111 | 2.976315 | 34.7296 | 17.3648 | 15.08925 | 1.73648 | 1.508925
362 | 2-ETHYL-1,3-BUTADIENE | 15.3 | 14.5636875 | 1.6 | 1.5692 | 3.8 | 3.47187 | 115.2 | -133.75 | 139.4 | 75 | 348.15 |  |  |  | 15.84582 | 15.05381 | 5.330545 | 5.033969 | 86.1856 | 43.0928 | 38.76516 | 4.30928 | 3.876516
363 | ETHYLENE CARBONATE | 19.4 | 18.466375 | 21.7 | 21.282275 | 5.1 | 4.659615 | 66 | 36.4 | 309.55 | 248.2 | 521.35 |  |  |  | 29.55097 | 28.55966 | 8.374609 | 8.47188 | 221.5496 | 110.7748 | 106.5063 | 11.07748 | 10.65063
364 | ETHYLENE CHLOROHYDRIN (2-chloroethanol) | 16.9 | 16.0866875 | 8.8 | 8.6306 | 17.2 | 15.71478 | 67.1 | -62.6 | 210.55 | 131 | 404.15 |  |  |  | 25.66885 | 24.08782 | 4.492489 | 4.000039 | 120.5296 | 60.2648 | 50.71873 | 6.02648 | 5.071873
365 | ETHYLENE CYANOHYDRIN | 17.2 | 16.37225 | 18.8 | 18.4381 | 17.6 | 16.08024 | 68.3 | -46.15 | 227 | 227.85 | 501 |  |  |  | 30.96837 | 29.43787 | 9.792007 | 9.35009 | 260.8416 | 130.4208 | 117.9199 | 13.04208 | 11.79199
366 | ETHYLENE DIBROMIDE | 19.2 | 18.276 | 3.5 | 3.432625 | 8.6 | 7.85739 | 87 | 10 | 283.15 | 131 | 404.15 |  | ☹ | $ | 21.32721 | 20.18746 | 0.1508485 | 0.09968227 | 15.7316 | 7.8658 | 7.46173 | 0.78658 | 0.746173
367 | ETHYLENE DICHLORIDE | 19 | 18.085625 | 7.4 | 7.25755 | 4.1 | 3.745965 | 79.4 | -35.5 | 237.65 | 83.5 | 356.65 |  |  |  | 20.79832 | 19.84425 | 0.3780469 | 0.2435344 | 8.8836 | 4.4418 | 3.772033 | 0.44418 | 0.3772033
368 | ETHYLENE GLYCOL | 17 | 16.181875 | 11 | 10.78825 | 26 | 23.7549 | 55.8 | -13 | 260.15 | 197.23 | 470.38 |  |  |  | 32.95451 | 30.70073 | 11.77815 | 10.61295 | 388.8336 | 194.4168 | 163.5616 | 19.44168 | 16.35616
369 | ETHYLENE GLYCOL BUTYL ETHER ACETATE | 15.3 | 14.5636875 | 4.5 | 4.413375 | 8.8 | 8.04012 | 171.2 | -64 | 209.15 | 192 | 465.15 |  |  |  | 18.21483 | 17.21111 | 2.961535 | 2.876668 | 56.2756 | 28.1378 | 24.88236 | 2.81378 | 2.488236
370 | ETHYLENE GLYCOL DIT-BUTYL ETHER | 14.7 | 13.9925625 | 4.1 | 4.021075 | 8.2 | 7.49193 | 210 | - | - | - | - |  |  |  | 17.32455 | 16.37345 | 3.851815 | 3.714331 | 74.4916 | 37.2458 | 33.13441 | 3.72458 | 3.313441
371 | ETHYLENE GLYCOL DIACETATE | 16.2 | 15.420375 | 4.7 | 4.609525 | 9.8 | 8.95377 | 132.8 | -31 | 242.15 | 190.5 | 463.65 |  |  |  | 19.5082 | 18.41754 | 1.668161 | 1.670243 | 38.5316 | 19.2658 | 16.8379 | 1.92658 | 1.68379
372 | ETHYLENE GLYCOL METHYL-T-BUTYL ETHER 15.3 | 15.3 | 14.5636875 | 5.1 | 5.001825 | 8.2 | 7.49193 | 157.4 | - | - | - | - |  |  |  | 18.09254 | 17.12449 | 3.083824 | 2.963288 | 51.8356 | 25.9178 | 22.86172 | 2.59178 | 2.286172
373 | ETHYLENE GLYCOL MONO-2-ETHYL HEXYL | 16 | 15.23 | 4.1 | 4.021075 | 5.1 | 4.659615 | 194.7 | - | - | - | - |  |  |  | 17.28641 | 16.42662 | 3.889953 | 3.661157 | 41.6136 | 20.8068 | 18.39522 | 2.08068 | 1.839522
374 | 2-BUTOXYETHANOL | 15.3 | 14.5636875 | 6.1 | 5.982575 | 10.8 | 9.86742 | 131 | -73.98 | 199.17 | 171.32 | 444.47 |  |  |  | 19.69619 | 18.58112 | 1.480172 | 1.506657 | 62.0356 | 31.0178 | 26.96686 | 3.10178 | 2.696686
375 | ETHYLENE GLYCOL MONOBUTYL ETHER | 16 | 15.23 | 5.1 | 5.001825 | 12.3 | 11.237895 | 131.6 | -77 | 196.15 | 171.2 | 444.35 |  |  |  | 20.81586 | 19.57706 | 0.3605048 | 0.5107168 | 61.2936 | 30.6468 | 26.36236 | 3.06468 | 2.636236
376 | ETHYLENE GLYCOL MONOETHYL ETHER | 16.2 | 15.420375 | 9.2 | 9.0229 | 14.3 | 13.065195 | 97.8 | -90 | 183.15 | 135.6 | 408.75 |  |  |  | 23.48553 | 22.13368 | 2.309163 | 2.045904 | 83.5316 | 41.7658 | 35.65696 | 4.17658 | 3.565696
377 | ETHYLENE GLYCOL MONOETHYL ETHER ACETATE | 15.9 | 15.1348125 | 4.7 | 4.609525 | 10.6 | 9.68469 | 136.1 | -61.7 | 211.45 | 156.1 | 429.25 |  |  |  | 19.67892 | 18.55003 | 1.497441 | 1.537754 | 50.0596 | 25.0298 | 21.82474 | 2.50298 | 2.182474
378 | ETHYLENE GLYCOL MONOISOBUTYL ETHER | 15.2 | 14.4685 | 4.9 | 4.805675 | 9.6 | 8.77104 | 132.5 | - | - | 158 | 431.15 |  |  |  | 18.63357 | 17.58872 | 2.542792 | 2.499059 | 60.7316 | 30.3658 | 26.71328 | 3.03658 | 2.671328
379 | ETHYLENE GLYCOL MONOISOPROPYL ETHER | 16 | 15.23 | 8.2 | 8.04215 | 13.1 | 11.968815 | 115.8 | <-60 |  | 144.5 | 417.65 |  |  |  | 22.24522 | 20.97335 | 1.06886 | 0.8855739 | 68.2436 | 34.1218 | 29.15425 | 3.41218 | 2.915425
380 | ETHYLENE GLYCOL MONOMETHYL ETHER | 16.2 | 15.420375 | 9.2 | 9.0229 | 16.4 | 14.98386 | 79.1 | -85.1 | 188.05 | 124.2 | 397.35 |  |  |  | 24.82015 | 23.31773 | 3.643789 | 3.229954 | 118.6016 | 59.3008 | 50.30918 | 5.93008 | 5.030918
381 | ETHYLENE GLYCOL MONOMETHYL ETHER ACETATE | 15.9 | 15.1348125 | 5.5 | 5.394125 | 11.6 | 10.59834 | 121.6 | -70 | 203.15 | 143 | 416.15 |  |  |  | 20.43575 | 19.24796 | 0.7406112 | 0.8398214 | 55.2196 | 27.6098 | 23.79827 | 2.76098 | 2.379827
382 | ETHYLENE METHYL SULFONATE | 16.9 | 16.0866875 | 9.3 | 9.120975 | 9.6 | 8.77104 | 97.9 | - | - | - | - |  |  |  | 21.54669 | 20.46716 | 0.3703293 | 0.3793841 | 25.2996 | 12.6498 | 11.05241 | 1.26498 | 1.105241
383 | ETHYLENE OXIDE | 15.6 | 14.84925 | 10 | 9.8075 | 11 | 10.05015 | 49.9 | -112.5 | 160.65 | 10.45 | 283.6 |  |  |  | 21.54901 | 20.43753 | 0.3726497 | 0.3497532 | 63.9376 | 31.9688 | 28.09109 | 3.19688 | 2.809109
384 | EHTYLENE SULFIDE | 19.3 | 18.3711875 | 9 | 8.82675 | 6.5 | 5.938725 | 59.5 | -108.9 | 164.25 | 56 | 329.15 |  |  |  | 22.26522 | 21.22924 | 1.088855 | 1.141456 | 5.5956 | 2.7978 | 2.768318 | 0.27978 | 0.2768318
385 | ETHYLENEDIAMINE | 16.6 | 15.801125 | 8.8 | 8.6306 | 17 | 15.53205 | 67.3 | 11.14 | 284.29 | 117.26 | 390.41 |  |  |  | 25.33772 | 23.7783 | 4.161355 | 3.690516 | 121.2176 | 60.6088 | 51.11426 | 6.06088 | 5.111426
386 | ETHYLENEIMINE | 18.6 | 17.704875 | 9.8 | 9.61135 | 7.7 | 7.035105 | 51.8 | -77.95 | 195.2 | 55.85 | 329 |  |  |  | 22.38951 | 21.33854 | 1.213142 | 1.250761 | 8.3876 | 4.1938 | 4.009051 | 0.41938 | 0.4009051
387 | ETHYLIDENE ACETONE (Pent-2-en-2-one) | 16.2 | 15.420375 | 12.1 | 11.867075 | 4.5 | 4.111425 | 99 | - | - | 122 | 395.15 |  |  |  | 20.71473 | 19.88767 | 0.4616351 | 0.2001151 | 57.6616 | 28.8308 | 26.15784 | 2.88308 | 2.615784
388 | ETHYNYL PROPYL ETHER | 15.4 | 14.658875 | 3.8 | 3.72685 | 5.4 | 4.93371 | 104.1 | - | - | - | - |  |  |  | 16.75589 | 15.90954 | 4.42047 | 4.178239 | 56.8896 | 28.4448 | 25.28649 | 2.84448 | 2.528649
389 | ETHYNYLMETHYLETHER (methoxyacetylene) | 15.8 | 15.039625 | 8.1 | 7.944075 | 6.5 | 5.938725 | 70.1 | - | - | 23.5 | 296.65 |  |  |  | 18.90767 | 18.01575 | 2.268694 | 2.072035 | 35.5656 | 17.7828 | 15.57504 | 1.77828 | 1.557504
390 | 1-FLUORO ACRYLIC ACID | 16 | 15.23 | 8.7 | 8.532525 | 13 | 11.87745 | 90 | 51.5 | 324.65 | 181.3 | 454.45 |  | - | - | 22.3761 | 21.1147 | 1.199739 | 1.026923 | 68.4836 | 34.2418 | 29.34966 | 3.42418 | 2.934966
391 | 1-FLUORO ACRYLONITRILE | 14.1 | 13.4214375 | 15.4 | 15.10355 | 5.7 | 5.207805 | 88.8 | - | - | - | - |  |  |  | 21.64394 | 20.8656 | 0.4675726 | 0.7778234 | 157.6276 | 78.8138 | 72.47312 | 7.88138 | 7.247312
392 | FLUOROBENZENE | 18.7 | 17.8000625 | 6.1 | 5.982575 | 2 | 1.8273 | 94.7 | -39.2 | 233.95 | 85.3 | 358.45 |  |  |  | 19.77119 | 18.86723 | 1.405173 | 1.220549 | 25.8116 | 12.9058 | 10.7842 | 1.29058 | 1.07842
393 | FLUOROETHYLENE (Vinyl fluoride) | 15.2 | 14.4685 | 7 | 6.86525 | 1 | 0.91365 | 57.5 | -160.5 | 112.65 | -72.2 | 200.95 |  |  |  | 16.76425 | 16.0407 | 4.412117 | 4.047086 | 85.5616 | 42.7808 | 36.75185 | 4.27808 | 3.675185
394 | FLUOROMETHANE | 13.4 | 12.755125 | 10.6 | 10.39595 | 9.5 | 8.679675 | 40.7 | -137.8 | 135.35 | -78.4 | 194.75 |  |  |  | 19.54917 | 18.60392 | 1.627195 | 1.483863 | 132.4196 | 66.2098 | 59.13658 | 6.62098 | 5.913658
395 | FLUOROPRENE (to je nazev uz nejakeho polymeru) | 14.2 | 13.516625 | 5.8 | 5.68835 | 1 | 0.91365 | 85.5 | - | - | - | - |  |  |  | 15.3714 | 14.69324 | 5.804962 | 5.394543 | 119.1616 | 59.5808 | 51.80886 | 5.95808 | 5.180886
396 | FORMALDEHYDE | 12.8 | 12.184 | 14.4 | 14.1228 | 15.4 | 14.07021 | 36.8 | -118 | 155.15 | -19.3 | 253.85 |  |  |  | 24.66495 | 23.36395 | 3.488591 | 3.276169 | 265.5056 | 132.7528 | 118.2549 | 13.27528 | 11.82549
397 | FORMAMIDE | 17.2 | 16.37225 | 26.2 | 25.69565 | 19 | 17.35935 | 39.8 | 2.55 | 275.7 | 219.85 | 493 |  |  |  | 36.65078 | 35.06657 | 15.47442 | 14.97878 | 521.8816 | 260.9408 | 241.518 | 26.09408 | 24.1518
398 | FORMIC ACID | 14.3 | 13.6118125 | 11.9 | 11.670925 | 16.6 | 15.16659 | 37.8 | 8.4 | 281.55 | 100.56 | 373.71 |  |  |  | 24.93311 | 23.48441 | 3.756746 | 3.396626 | 194.3156 | 97.1578 | 84.6589 | 9.71578 | 8.46589
399 | FORMYL FLUORIDE | 11.2 | 10.661 | 13.4 | 13.14205 | 7.9 | 7.217835 | 32 | -142.1 | 131.05 | -26.4 | 246.75 |  |  |  | 19.16794 | 18.39749 | 2.008422 | 1.690294 | 267.9716 | 133.9858 | 121.1 | 13.39858 | 12.11
400 | N-FORMYL HEXAMETHYLENE IMINE | 18.5 | 17.6096875 | 10.4 | 10.1998 | 7.6 | 6.94374 | 127 | - | - | - | - |  |  |  | 22.54263 | 21.50238 | 1.366262 | 1.414604 | 12.1136 | 6.0568 | 5.78971 | 0.60568 | 0.578971
401 | N-FORMYL PIPERIDINE | 18.7 | 17.8000625 | 10.6 | 10.39595 | 7.8 | 7.12647 | 111.5 | -30.8 | 242.35 | 222.6 | 495.75 |  |  |  | 22.86679 | 21.81065 | 1.690424 | 1.722872 | 13.6016 | 6.8008 | 6.535022 | 0.68008 | 0.6535022
402 | FUMARONITRILE | 16.7 | 15.8963125 | 13.6 | 13.3382 | 7.8 | 7.12647 | 83 | 96.5 | 369.65 | 186 | 459.15 |  |  |  | 22.90611 | 21.94053 | 1.729749 | 1.85275 | 60.5216 | 30.2608 | 28.27578 | 3.02608 | 2.827578
403 | FURAN | 17.8 | 16.943375 | 1.8 | 1.76535 | 5.3 | 4.842345 | 72.5 | -85.6 | 187.55 | 31.35 | 304.5 |  |  |  | 18.65931 | 17.70996 | 2.51705 | 2.37782 | 33.3156 | 16.6578 | 15.5183 | 1.66578 | 1.55183
404 | FURFURAL | 18.6 | 17.704875 | 14.9 | 14.613175 | 5.1 | 4.659615 | 83.2 | -36.5 | 236.65 | 161.7 | 434.85 |  |  |  | 24.3717 | 23.42476 | 3.195341 | 3.336982 | 66.0776 | 33.0388 | 31.57613 | 3.30388 | 3.157613
405 | FURFURYL ALCOHOL | 17.4 | 16.562625 | 7.6 | 7.4537 | 15.1 | 13.796115 | 86.5 | -14.63 | 258.52 | 170 | 443.15 |  |  |  | 24.25964 | 22.80813 | 3.083273 | 2.720353 | 72.9396 | 36.4698 | 30.52292 | 3.64698 | 3.052292
406 | GLYCEROL | 17.4 | 16.562625 | 12.1 | 11.867075 | 29.3 | 26.769945 | 73.3 | 18.18 | 291.33 | 287.85 | 561 |  |  |  | 36.16158 | 33.64191 | 14.98522 | 13.55413 | 530.2696 | 265.1348 | 223.1666 | 26.51348 | 22.31666
407 | GLYCIDYL METHACRYLATE | 16.3 | 15.5155625 | 8.5 | 8.336375 | 5.7 | 5.207805 | 136.4 | 76 | 349.15 | 189 | 462.15 |  | ☹ | $$ | 19.24656 | 18.36706 | 1.929806 | 1.720716 | 27.3656 | 13.6828 | 11.93324 | 1.36828 | 1.193324
408 | GLYOXAL-ETHANDIAL | 15 | 14.278125 | 17 | 16.67275 | 13.3 | 12.151545 | 50.9 | 15 | 288.15 | 50.4 | 323.55 |  |  |  | 26.28479 | 25.08995 | 5.108422 | 5.002167 | 195.0436 | 97.5218 | 89.13232 | 9.75218 | 8.913232
409 | HEPTANE | 15.3 | 14.5636875 | 0 | 0 | 0 | 0 | 147.4 | -90.7 | 182.45 | 98.4 | 371.55 |  |  |  | 15.3 | 14.5636875 | 5.876364 | 5.524093 | 144.7856 | 72.3928 | 64.44568 | 7.23928 | 6.444568
410 | 1-HEPTENE | 15 | 14.278125 | 1.1 | 1.078825 | 2.6 | 2.37549 | 141.9 | -119.03 | 154.12 | 93.64 | 366.79 |  |  |  | 15.26335 | 14.51453 | 5.913009 | 5.573248 | 109.5236 | 54.7618 | 49.0995 | 5.47618 | 4.90995
411 | n-HEPTYL ACETATE | 15.8 | 15.039625 | 2.9 | 2.844175 | 5.5 | 5.025075 | 181.1 | -50.2 | 222.95 | 192.4 | 465.55 |  |  |  | 16.9794 | 16.10997 | 4.196965 | 3.977814 | 53.1656 | 26.5828 | 23.86608 | 2.65828 | 2.386608
412 | HEXADECANE | 16.3 | 15.5155625 | 0 | 0 | 0 | 0 | 294.1 | 18.17 | 291.32 | 287 | 560.15 |  |  |  | 16.3 | 15.5155625 | 4.876364 | 4.572218 | 121.4256 | 60.7128 | 54.05884 | 6.07128 | 5.405884
413 | HEXAFLUORO 1,3-BUTADIENE | 13.8 | 13.135875 | 0 | 0 | 0 | 0 | 104.3 | -132.25 | 140.9 | 5.85 | 279 |  |  |  | 13.8 | 13.135875 | 7.376364 | 6.951906 | 194.8256 | 97.4128 | 86.82143 | 9.74128 | 8.682143
414 | HEXAFLUORO ISOPROPANOL | 17.2 | 16.37225 | 4.5 | 4.413375 | 14.7 | 13.430655 | 105.3 | -3.3 | - | 58.2 | 331.35 |  |  |  | 23.06903 | 21.63125 | 1.892663 | 1.543468 | 74.7816 | 37.3908 | 31.68166 | 3.73908 | 3.168166
415 | HEXAFLUOROHEXANOL | 15.1 | 14.3733125 | 4.4 | 4.3153 | 9.9 | 9.045135 | 123.3 | - | - | - | - |  |  |  | 18.5844 | 17.52223 | 2.591962 | 2.565555 | 67.5876 | 33.7938 | 29.80475 | 3.37938 | 2.980475
416 | HEXAMETHYLPHOSPHORAMIDE | 18.5 | 17.6096875 | 8.6 | 8.43445 | 11.3 | 10.324245 | 175.7 | 7.1 | 280.25 | 235 | 508.15 |  | ☹ | $$ | 23.32166 | 22.0869 | 2.1453 | 1.999117 | 21.2436 | 10.6218 | 9.040795 | 1.06218 | 0.9040795
417 | HEXANE | 14.9 | 14.1829375 | 0 | 0 | 0 | 0 | 131.6 | -95 | 178.15 | 68.95 | 342.1 |  |  |  | 14.9 | 14.1829375 | 6.276364 | 5.904843 | 156.3696 | 78.1848 | 69.61521 | 7.81848 | 6.961521
418 | 1-HEXENE | 14.7 | 13.9925625 | 1.1 | 1.078825 | 0 | 0 | 126.1 | -139.76 | 133.39 | 63.48 | 336.63 |  |  |  | 14.7411 | 14.03409 | 6.435265 | 6.053691 | 148.4516 | 74.2258 | 65.60126 | 7.42258 | 6.560126
419 | HEXYL ACETATE | 15.8 | 15.039625 | 2.9 | 2.844175 | 5.9 | 5.390535 | 165 | -80.9 | 192.25 | 171.5 | 444.65 |  |  |  | 17.11315 | 16.22768 | 4.063211 | 3.860103 | 52.1256 | 26.0628 | 23.43482 | 2.60628 | 2.343482
420 | HEXYLENE GLYCOL | 15.7 | 14.9444375 | 8.4 | 8.2383 | 17.8 | 16.26297 | 123 | -50 | 223.15 | 197.5 | 470.65 |  |  |  | 25.17717 | 23.57308 | 4.000808 | 3.485297 | 155.0816 | 77.5408 | 65.65295 | 7.75408 | 6.565295
421 | HEXYLENE GLYCOL DIACETATE | 15.3 | 14.5636875 | 4.5 | 4.413375 | 7.2 | 6.57828 | 204.3 | - | - | 264.07 | 537.22 |  |  |  | 17.498 | 16.57868 | 3.678364 | 3.509101 | 53.0756 | 26.5378 | 23.53549 | 2.65378 | 2.353549
422 | HYDRAZINE | 14.2 | 13.516625 | 8.3 | 8.140225 | 8.9 | 8.131485 | 32.1 | 1.54 | 274.69 | 113.5 | 386.65 |  | ☹ | - | 18.70134 | 17.75059 | 2.475027 | 2.33719 | 87.0216 | 43.5108 | 38.48468 | 4.35108 | 3.848468
423 | HYDROGEN CYANIDE | 12.3 | 11.7080625 | 17.6 | 17.2612 | 9 | 8.22285 | 39.3 | -13.29 | 259.86 | 25.65 | 298.8 |  |  |  | 23.28197 | 22.4197 | 2.105603 | 2.331921 | 281.2256 | 140.6128 | 129.2381 | 14.06128 | 12.92381
424 | HYDROGEN SULFIDE | 17.9 | 17.0385625 | 6 | 5.8845 | 10.2 | 9.31923 | 36.1 | -85.47 | 187.68 | -60.35 | 212.8 |  |  |  | 21.4581 | 20.29256 | 0.2817345 | 0.2047794 | 13.9296 | 6.9648 | 5.832957 | 0.69648 | 0.5832957
425 | HYDROXYETHYL ACRYLATE | 16 | 15.23 | 13.2 | 12.9459 | 13.4 | 12.24291 | 114.9 | -60.15 | 213 | 210.85 | 484 |  |  |  | 24.69413 | 23.4401 | 3.517765 | 3.352315 | 108.9936 | 54.4968 | 48.5539 | 5.44968 | 4.85539
426 | 4-IODO-1,2-BUTADIENE | 17.4 | 16.562625 | 6.3 | 6.178725 | 6.2 | 5.66463 | 105.1 | - | - | 130 | 403.15 |  |  |  | 19.5164 | 18.56301 | 1.659961 | 1.524774 | 8.0996 | 4.0498 | 3.395951 | 0.40498 | 0.3395951
427 | IODOBENZENE | 19.5 | 18.5615625 | 6 | 5.8845 | 6.1 | 5.573265 | 112 | -31.4 | 241.75 | 188.2 | 461.35 |  |  |  | 21.2946 | 20.25389 | 0.1182361 | 0.1661132 | 4.2436 | 2.1218 | 2.065877 | 0.21218 | 0.2065877
428 | IODOPRENE | 17.2 | 16.37225 | 2.5 | 2.451875 | 6.2 | 5.66463 | 104.2 | - | - | - | - |  |  |  | 18.45345 | 17.49715 | 2.722909 | 2.59063 | 30.1316 | 15.0658 | 13.86062 | 1.50658 | 1.386062
429 | ISOAMYL ACETATE (isopentyl acetate) | 15.3 | 14.5636875 | 3.1 | 3.040325 | 7 | 6.39555 | 148.8 | -78.5 | 194.65 | 142 | 415.15 |  |  |  | 17.10848 | 16.19406 | 4.067887 | 3.893719 | 61.9956 | 30.9978 | 27.816 | 3.09978 | 2.7816
430 | ISOBUTYL ACETATE | 15.1 | 14.3733125 | 3.7 | 3.628775 | 6.3 | 5.755995 | 133.5 | -98.85 | 174.3 | 116.65 | 389.8 |  |  |  | 16.77468 | 15.90257 | 4.401681 | 4.185215 | 63.7976 | 31.8988 | 28.45476 | 3.18988 | 2.845476
431 | ISOBUTYL ALCOHOL | 15.1 | 14.3733125 | 5.7 | 5.590275 | 15.9 | 14.527035 | 92.8 | -108 | 165.15 | 107.3 | 380.45 |  |  |  | 22.65635 | 21.18674 | 1.479982 | 1.098961 | 133.3176 | 66.6588 | 56.96881 | 6.66588 | 5.696881
432 | ISOBUTYL ISOBUTYRATE | 15.1 | 14.3733125 | 2.9 | 2.844175 | 5.9 | 5.390535 | 163 | -80.65 | 192.5 | 147.3 | 420.45 |  |  |  | 16.46906 | 15.61215 | 4.707302 | 4.475628 | 70.4376 | 35.2188 | 31.59355 | 3.52188 | 3.159355
433 | ISOBUTYLENE (2-Methylpropene) | 14.5 | 13.8021875 | 2 | 1.9615 | 1.5 | 1.370475 | 89.4 | -140.3 | 132.85 | -6.9 | 266.25 |  |  |  | 14.71394 | 14.00807 | 6.462425 | 6.079709 | 126.4836 | 63.2418 | 56.02199 | 6.32418 | 5.602199
434 | ISOBUTYLENEOXIDE (1,2-Epoxy-2-methylpropane) | 16.1 | 15.3251875 | 4.8 | 4.7076 | 5.8 | 5.29917 | 90 | -77.75 | 195.4 | 51.5 | 324.65 |  |  |  | 17.77329 | 16.88503 | 3.40307 | 3.202756 | 33.7376 | 16.8688 | 14.83471 | 1.68688 | 1.483471
435 | ISOCYANIC ACID | 15.8 | 15.039625 | 10.5 | 10.297875 | 13.6 | 12.42564 | 37.7 | -86 | 187.15 | 23.5 | 296.65 |  |  |  | 23.34202 | 22.05976 | 2.165658 | 1.971981 | 89.9156 | 44.9578 | 39.02929 | 4.49578 | 3.902929
436 | ISOOCTYL ALCOHOL (2-Ethyl-1-hexanol) | 14.4 | 13.707 | 7.3 | 7.159475 | 12.9 | 11.786085 | 156.6 | -70 | 203.15 | 184.45 | 457.6 |  |  |  | 20.66543 | 19.44355 | 0.5109341 | 0.6442284 | 109.5496 | 54.7748 | 47.59332 | 5.47748 | 4.759332
437 | ISOPENTANE | 13.7 | 13.0406875 | 0 | 0 | 0 | 0 | 117.4 | -159.9 | 113.25 | 27.844 | 300.994 |  |  |  | 13.7 | 13.0406875 | 7.476364 | 7.047093 | 198.8016 | 99.4008 | 88.60309 | 9.94008 | 8.860309
438 | ISOPHORONE | 16.6 | 15.801125 | 8.2 | 8.04215 | 7.4 | 6.76101 | 150.5 | -8 | 265.15 | 214 | 487.15 |  | 😑 | $ | 19.93891 | 18.97533 | 1.237457 | 1.112455 | 19.5776 | 9.7888 | 8.505468 | 0.97888 | 0.8505468
439 | ISOPRENE (2-METHYL-1,3-BUTADIENE) | 14.7 | 13.9925625 | 1.4 | 1.37305 | 4.1 | 3.745965 | 100.9 | -120 | 153.15 | 34 | 307.15 |  |  |  | 15.32514 | 14.55023 | 5.851221 | 5.537546 | 104.4116 | 52.2058 | 47.03177 | 5.22058 | 4.703177
440 | ISOPROPYL ACETATE | 14.9 | 14.1829375 | 4.5 | 4.413375 | 8.2 | 7.49193 | 117.1 | -73.4 | 199.75 | 88.5 | 361.65 |  |  |  | 17.59261 | 16.63618 | 3.583752 | 3.451597 | 66.0596 | 33.0298 | 29.29639 | 3.30298 | 2.929639
441 | ISOPROPYLAMINE (2-PROPAN AMINE) | 14.8 | 14.08775 | 4.4 | 4.3153 | 6.6 | 6.03009 | 86.8 | -95.2 | 177.95 | 31.77 | 304.92 |  |  |  | 16.79166 | 15.92007 | 4.3847 | 4.167715 | 68.3856 | 34.1928 | 30.3784 | 3.41928 | 3.03784
442 | ISOPROPYL CHLORIDE (2-CHLORO PROPANE) | 15.9 | 15.1348125 | 8.3 | 8.140225 | 2.1 | 1.918665 | 91.7 | -117.18 | 155.97 | 35.7 | 308.85 |  |  |  | 18.05852 | 17.29182 | 3.117848 | 2.795959 | 57.5096 | 28.7548 | 24.67279 | 2.87548 | 2.467279
443 | ISOPROPYL ETHER | 13.7 | 13.0406875 | 3.9 | 3.824925 | 2.3 | 2.101395 | 140.9 | - | - | 68.7 | 341.85 |  |  |  | 14.42879 | 13.75156 | 6.747574 | 6.336219 | 132.5016 | 66.2508 | 58.47304 | 6.62508 | 5.847304
444 | ISOPROPYL PALMITATE | 14.3 | 13.6118125 | 3.9 | 3.824925 | 3.7 | 3.380505 | 330 | 12.8 | 285.95 | 341.75 | 614.9 |  |  |  | 15.27711 | 14.53751 | 5.899257 | 5.550267 | 98.6456 | 49.3228 | 43.66194 | 4.93228 | 4.366194
445 | ISOVALERALDEHYDE | 14.7 | 13.9925625 | 9.5 | 9.317125 | 5 | 4.56825 | 106 | -51 | 222.15 | 90 | 363.15 |  |  |  | 18.20275 | 17.42038 | 2.973617 | 2.667404 | 74.8916 | 37.4458 | 33.18234 | 3.74458 | 3.318234
446 | ISOXAZOLE | 18.8 | 17.89525 | 13.4 | 13.14205 | 11.2 | 10.23288 | 64.1 | -67.1 | 206.05 | 94.75 | 367.9 |  |  |  | 25.66009 | 24.44719 | 4.483722 | 4.359413 | 58.6256 | 29.3128 | 27.17218 | 2.93128 | 2.717218
447 | KETENE | 15.4 | 14.658875 | 7.3 | 7.159475 | 5.8 | 5.29917 | 53 | -151.15 | 122 | -49.815 | 223.335 |  |  |  | 18.0025 | 17.1529 | 3.173864 | 2.934883 | 45.6196 | 22.8098 | 19.96678 | 2.28098 | 1.996678
448 | LAURYL METHACRYLATE | 14.4 | 13.707 | 2.2 | 2.15765 | 5.1 | 4.659615 | 293.1 | 25 | 298.15 | 308 | 581.15 |  |  |  | 15.43405 | 14.63726 | 5.742311 | 5.450523 | 101.2996 | 50.6498 | 45.5152 | 5.06498 | 4.55152
449 | MALONONITRILE | 17.7 | 16.8481875 | 18.4 | 18.0458 | 6.7 | 6.121455 | 55.5 | 31.75 | 304.9 | 218.35 | 491.5 |  |  |  | 26.39583 | 25.43589 | 5.219469 | 5.34811 | 134.2116 | 67.1058 | 64.31466 | 6.71058 | 6.431466
450 | MESITYL OXIDE | 16.4 | 15.61075 | 6.1 | 5.982575 | 6.1 | 5.573265 | 115.6 | -53 | 220.15 | 129.8 | 402.95 |  |  |  | 18.53052 | 17.62237 | 2.645849 | 2.465409 | 23.1496 | 11.5748 | 10.01874 | 1.15748 | 1.001874
451 | MESITYLENE | 18 | 17.13375 | 0 | 0 | 0.6 | 0.54819 | 139.8 | -44.726 | 228.424 | 164.74 | 437.89 |  |  |  | 18.01 | 17.14252 | 3.166367 | 2.945264 | 92.0336 | 46.0168 | 41.36739 | 4.60168 | 4.136739
452 | METHACROLEIN | 15.7 | 14.9444375 | 11.1 | 10.886325 | 7.4 | 6.76101 | 83.3 | -81 | 192.15 | 68 | 341.15 |  |  |  | 20.60243 | 19.68653 | 0.5739371 | 0.4012489 | 53.4516 | 26.7258 | 24.12586 | 2.67258 | 2.412586
453 | METHACRYLAMIDE | 15.8 | 15.039625 | 11 | 10.78825 | 11.6 | 10.59834 | 76 | 105 | 378.15 | 215 | 488.15 |  | 😑 | $ | 22.47665 | 21.32842 | 1.30029 | 1.240638 | 71.2656 | 35.6328 | 31.47323 | 3.56328 | 3.147323
454 | METHACRYLIC ACID | 15.8 | 15.039625 | 2.8 | 2.7461 | 10.2 | 9.31923 | 84.8 | 15 | 288.15 | 161 | 434.15 |  |  |  | 19.01368 | 17.90473 | 2.162685 | 2.183049 | 61.9856 | 30.9928 | 27.63242 | 3.09928 | 2.763242
455 | METHACRYLONITRILE | 15.8 | 15.039625 | 15.1 | 14.809325 | 5.4 | 4.93371 | 83.9 | -35.8 | 237.35 | 90.3 | 363.45 |  |  |  | 22.51244 | 21.67598 | 1.336077 | 1.588195 | 102.2756 | 51.1378 | 47.55654 | 5.11378 | 4.755654
456 | METHANOL | 15.1 | 14.3733125 | 12.3 | 12.063225 | 22.3 | 20.374395 | 40.7 | -97.68 | 175.47 | 64.7 | 337.85 |  |  |  | 29.60726 | 27.69891 | 8.430898 | 7.611127 | 314.5976 | 157.2988 | 134.4039 | 15.72988 | 13.44039
457 | 1-METHOXY-1,3-BUTADIENE | 15.5 | 14.7540625 | 8.3 | 8.140225 | 5.4 | 4.93371 | 101.8 | -58.7 | 214.45 | 91 | 364.15 |  |  |  | 18.39293 | 17.55811 | 2.783431 | 2.529674 | 45.7236 | 22.8618 | 20.04295 | 2.28618 | 2.004295
458 | METHOXYHEXANONE (PENTOXONE) | 15.3 | 14.5636875 | 6 | 5.8845 | 5.9 | 5.390535 | 143.5 | - | - | - | - |  |  |  | 17.46139 | 16.60681 | 3.714978 | 3.480969 | 48.9956 | 24.4978 | 21.5011 | 2.44978 | 2.15011
459 | o-METHOXYPHENOL (GUAIACOL) | 18 | 17.13375 | 8.2 | 8.04215 | 13.3 | 12.151545 | 109.5 | 31.5 | 304.65 | 205 | 478.15 |  |  |  | 23.83548 | 22.49226 | 2.659114 | 2.404476 | 43.2036 | 21.6018 | 18.11531 | 2.16018 | 1.811531
460 | 3-METHOXYPROPIONITRILE | 16.6 | 15.801125 | 14.4 | 14.1228 | 7.8 | 7.12647 | 91.1 | -63.03 | 210.12 | 165 | 438.15 |  |  |  | 23.31866 | 22.35879 | 2.142298 | 2.271012 | 73.3776 | 36.6888 | 34.39891 | 3.66888 | 3.439891
461 | 2-METHYL (CIS) ACRYLIC ACID | 16.8 | 15.9915 | 5.2 | 5.0999 | 12.4 | 11.32926 | 83.9 | - | - | - | - |  |  |  | 21.51836 | 20.25066 | 0.3420001 | 0.162878 | 47.1456 | 23.5728 | 20.06264 | 2.35728 | 2.006264
462 | 2-METHYL-1-BUTANOL | 16 | 15.23 | 5.1 | 5.001825 | 14.3 | 13.065195 | 109.5 | -78.15 | 195 | 128.7 | 401.85 |  |  |  | 22.05675 | 20.6802 | 0.8803808 | 0.5924143 | 86.4936 | 43.2468 | 36.89436 | 4.32468 | 3.689436
463 | METHYL 1-PROPENYL ETHER (1-Methoxy-1-propene) | 15 | 14.278125 | 4.3 | 4.217225 | 5.7 | 5.207805 | 93.5 | - | - | 36.4 | 309.55 |  |  |  | 16.61265 | 15.77248 | 4.563718 | 4.315303 | 64.3336 | 32.1668 | 28.53506 | 3.21668 | 2.853506
464 | METHYL ACETATE | 15.5 | 14.7540625 | 7.2 | 7.0614 | 7.6 | 6.94374 | 79.7 | -98 | 175.15 | 56.85 | 330 |  |  |  | 18.70428 | 17.76967 | 2.472087 | 2.318109 | 41.8736 | 20.9368 | 18.33834 | 2.09368 | 1.833834
465 | METHYLACETYLENE | 15.1 | 14.3733125 | 3.8 | 3.72685 | 9.2 | 8.40558 | 59.6 | -102.7 | 170.45 | -23.21 | 249.94 |  |  |  | 18.08563 | 17.06269 | 3.090735 | 3.025094 | 67.4976 | 33.7488 | 29.97891 | 3.37488 | 2.997891
467 | METHYL ACRYLATE | 15.3 | 14.5636875 | 6.7 | 6.571025 | 9.4 | 8.58831 | 90.3 | -76.83 | 196.32 | 80.2 | 353.35 |  |  |  | 19.16612 | 18.13942 | 2.010248 | 1.948364 | 52.6356 | 26.3178 | 22.99243 | 2.63178 | 2.299243
468 | 3-METHYL ALLYL ALCOHOL | 16 | 15.23 | 6 | 5.8845 | 15.5 | 14.161575 | 84.4 | - | - | - | - |  |  |  | 23.07054 | 21.6132 | 1.89418 | 1.52542 | 102.8436 | 51.4218 | 43.56784 | 5.14218 | 4.356784
469 | METHYL ALLYL CYANIDE | 16.4 | 15.61075 | 11.3 | 11.082475 | 5.1 | 4.659615 | 97.7 | - | - | - | - |  |  |  | 20.5587 | 19.70352 | 0.6176677 | 0.3842589 | 43.6296 | 21.8148 | 19.72257 | 2.18148 | 1.972257
470 | METHYLAMINE | 13 | 12.374375 | 7.3 | 7.159475 | 17.3 | 15.806145 | 44.4 | -93.46 | 179.69 | -6.33 | 266.82 |  |  |  | 22.83813 | 21.31238 | 1.661762 | 1.224597 | 237.0536 | 118.5268 | 102.5719 | 11.85268 | 10.25719
471 | METHYL AMYL ACETATE | 15.2 | 14.4685 | 3.1 | 3.040325 | 6.8 | 6.21282 | 167.4 | -63.8 | 209.35 | 146.3 | 419.45 |  |  |  | 16.93783 | 16.03684 | 4.238537 | 4.050942 | 64.8116 | 32.4058 | 29.06931 | 3.24058 | 2.906931
472 | METHYL BENZOATE | 17 | 16.181875 | 8.2 | 8.04215 | 4.7 | 4.294155 | 124.9 | -12.4 | 260.75 | 199.5 | 472.65 |  |  |  | 19.45071 | 18.57334 | 1.725657 | 1.514439 | 18.5636 | 9.2818 | 7.922592 | 0.92818 | 0.7922592
473 | METHYL BROMIDE | 17 | 16.181875 | 8.8 | 8.6306 | 2.6 | 2.37549 | 56.8 | -93.66 | 179.49 | 3.56 | 276.71 |  |  |  | 19.31839 | 18.49279 | 1.857979 | 1.594991 | 34.4336 | 17.2168 | 14.65054 | 1.72168 | 1.465054
474 | METHYL BUTYL KETONE | 15.3 | 14.5636875 | 6.1 | 5.982575 | 4.1 | 3.745965 | 123.6 | -59.6 | 213.55 | 127.5 | 400.65 |  |  |  | 16.9738 | 16.18408 | 4.202561 | 3.903701 | 56.0056 | 28.0028 | 24.40294 | 2.80028 | 2.440294
475 | METHYL CHLORIDE | 15.3 | 14.5636875 | 6.1 | 5.982575 | 3.9 | 3.563235 | 55.4 | -97.72 | 175.43 | -24.2 | 248.95 |  |  |  | 16.92661 | 16.14276 | 4.249758 | 3.945017 | 57.2056 | 28.6028 | 24.90238 | 2.86028 | 2.490238
476 | METHYL CHLOROFORMATE | 16.3 | 15.5155625 | 9.5 | 9.317125 | 8.5 | 7.766025 | 77.3 | -60.9 | 212.25 | 70 | 343.15 |  |  |  | 20.69275 | 19.69397 | 0.4836118 | 0.3938061 | 31.9256 | 15.9628 | 14.11796 | 1.59628 | 1.411796
477 | METHYLCYCLOHEXANE | 16 | 15.23 | 0 | 0 | 1 | 0.91365 | 128.3 | -126.57 | 146.58 | 100.934 | 374.084 |  |  |  | 16.03122 | 15.25738 | 5.145145 | 4.8304 | 114.5936 | 57.2968 | 51.37546 | 5.72968 | 5.137546
478 | 3-METHYLCYCLOHEXANONE | 17.7 | 16.8481875 | 6.3 | 6.178725 | 4.7 | 4.294155 | 122.5 | -73.5 | 199.65 | 169 | 442.15 |  |  |  | 19.36672 | 18.45204 | 1.80964 | 1.635739 | 9.9416 | 4.9708 | 4.112893 | 0.49708 | 0.4112893
479 | 2-METHYLCYCLOHEXANONE | 17.6 | 16.753 | 6.3 | 6.178725 | 4.7 | 4.294155 | 121.3 | -13.9 | 259.25 | 165 | 438.15 |  |  |  | 19.27537 | 18.36517 | 1.900991 | 1.722612 | 10.7976 | 5.3988 | 4.481089 | 0.53988 | 0.4481089
480 | METHYL ETHYL ETHER | 14.7 | 13.9925625 | 4.9 | 4.805675 | 6.2 | 5.66463 | 84.1 | -113.15 | 160 | 7.35 | 280.5 |  |  |  | 16.68952 | 15.84217 | 4.486847 | 4.245611 | 69.6916 | 34.8458 | 30.86874 | 3.48458 | 3.086874
481 | METHYL ETHYL KETONE | 16 | 15.23 | 9 | 8.82675 | 5.1 | 4.659615 | 90.1 | -86.69 | 186.46 | 79.583 | 352.733 |  |  |  | 19.05282 | 18.20924 | 2.123543 | 1.878541 | 37.2036 | 18.6018 | 16.3113 | 1.86018 | 1.63113
482 | METHYL ETHYL KETOXIME | 14.7 | 13.9925625 | 4.9 | 4.805675 | 7.8 | 7.12647 | 94.8 | -29.5 | 243.65 | 152 | 425.15 |  |  |  | 17.34762 | 16.42172 | 3.828742 | 3.666061 | 69.6916 | 34.8458 | 30.87999 | 3.48458 | 3.087999
483 | METHYL FORMATE | 15.3 | 14.5636875 | 8.4 | 8.2383 | 10.2 | 9.31923 | 62.2 | -32 | 241.15 | 32 | 305.15 |  |  |  | 20.21608 | 19.15251 | 0.9602815 | 0.9352712 | 58.9856 | 29.4928 | 25.7801 | 2.94928 | 2.57801
484 | METHYL GLYOXAL | 15.5 | 14.7540625 | 16.1 | 15.790075 | 9.7 | 8.862405 | 68.9 | 25 | 298.15 | 72 | 345.15 |  |  |  | 24.36288 | 23.35703 | 3.186517 | 3.269253 | 131.5736 | 65.7868 | 61.11977 | 6.57868 | 6.111977
485 | METHYLHYDRAZINE | 16.2 | 15.420375 | 8.7 | 8.532525 | 14.8 | 13.52202 | 52.7 | -52.4 | 220.75 | 87.5 | 360.65 |  |  |  | 23.60445 | 22.21344 | 2.428085 | 2.12566 | 89.1316 | 44.5658 | 37.87008 | 4.45658 | 3.787008
486 | METHYL HYDROPEROXIDE | 15 | 14.278125 | 15 | 14.71125 | 30 | 27.4095 | 24.1 | -75 | 198.15 | 90 | 363.15 |  |  |  | 36.74235 | 34.22815 | 15.56598 | 14.14037 | 648.3536 | 324.1768 | 276.1483 | 32.41768 | 27.61483
487 | 1-METHYLIMIDAZOLE | 19.7 | 18.7519375 | 15.6 | 15.2997 | 11.2 | 10.23288 | 79.5 | -6 | 267.15 | 198 | 471.15 |  |  |  | 27.51163 | 26.27599 | 6.33527 | 6.188212 | 95.4416 | 47.7208 | 44.96484 | 4.77208 | 4.496484
488 | METHYL IODIDE | 17.5 | 16.6578125 | 7.7 | 7.551775 | 5.3 | 4.842345 | 62.3 | -66.5 | 206.65 | 42.4 | 315.55 |  |  |  | 19.84011 | 18.91984 | 1.336253 | 1.167941 | 9.3336 | 4.6668 | 3.898612 | 0.46668 | 0.3898612
489 | METHYL ISOAMYL KETONE | 16 | 15.23 | 5.7 | 5.590275 | 4.1 | 3.745965 | 142.8 | -73.9 | 199.25 | 144 | 417.15 |  |  |  | 17.47284 | 16.65042 | 3.703528 | 3.437366 | 39.6936 | 19.8468 | 17.1718 | 1.98468 | 1.71718
490 | METHYL ISOBUTYL CARBINOL | 15.4 | 14.658875 | 3.3 | 3.236475 | 12.3 | 11.237895 | 127.2 | -90 | 183.15 | 132.8 | 405.95 |  |  |  | 19.98349 | 18.75227 | 1.192871 | 1.33551 | 85.8696 | 42.9348 | 37.64615 | 4.29348 | 3.764615
491 | METHYL ISOBUTYL KETONE | 15.3 | 14.5636875 | 6.1 | 5.982575 | 4.1 | 3.745965 | 125.8 | -84 | 189.15 | 116 | 389.15 |  |  |  | 16.9738 | 16.18408 | 4.202561 | 3.903701 | 56.0056 | 28.0028 | 24.40294 | 2.80028 | 2.440294
492 | METHYL ISOCYANATE | 15.6 | 14.84925 | 7.3 | 7.159475 | 2.5 | 2.284125 | 61.8 | -17 | 256.15 | 38.85 | 312 |  |  |  | 17.40402 | 16.64258 | 3.772342 | 3.445199 | 59.2776 | 29.6388 | 25.49963 | 2.96388 | 2.549963
493 | METHYL ISOPROPENYL KETONE | 15.9 | 15.1348125 | 12.1 | 11.867075 | 4.5 | 4.111425 | 99.3 | -53.6 | 219.55 | 98 | 371.15 |  |  |  | 20.48097 | 19.66707 | 0.6953974 | 0.420706 | 64.0696 | 32.0348 | 29.00208 | 3.20348 | 2.900208
494 | METHYL ISOTHIOCYANATE | 17.3 | 16.4674375 | 16.2 | 15.88815 | 10.1 | 9.227865 | 68.4 | 35 | 308.15 | 119 | 392.15 |  |  |  | 25.76315 | 24.67313 | 4.586788 | 4.585348 | 102.3156 | 51.1578 | 48.18966 | 5.11578 | 4.818966
495 | 3-METHYL ISOXAZOLE | 19.4 | 18.466375 | 14.8 | 14.5151 | 11.8 | 10.78107 | 57.7 | - | - | 118.05 | 391.2 |  |  |  | 27.10424 | 25.84428 | 5.927879 | 5.756495 | 85.7296 | 42.8648 | 39.94574 | 4.28648 | 3.994574
496 | METHYL MERCAPTAN | 16.6 | 15.801125 | 7.7 | 7.551775 | 8.6 | 7.85739 | 54.1 | -121 | 152.15 | 5.96 | 279.11 |  |  |  | 20.21905 | 19.19488 | 0.9573138 | 0.8929004 | 21.0276 | 10.5138 | 9.054953 | 1.05138 | 0.9054953
497 | METHYL METHACRYLATE | 15.8 | 15.039625 | 6.5 | 6.374875 | 5.4 | 4.93371 | 106.1 | -48.2 | 224.95 | 100.3 | 373.45 |  |  |  | 17.91787 | 17.06373 | 3.258496 | 3.024052 | 36.9156 | 18.4578 | 16.05766 | 1.84578 | 1.605766
498 | METHYL n-AMYL KETONE (2-HEPTANONE) | 16.2 | 15.420375 | 5.7 | 5.590275 | 4.1 | 3.745965 | 139.8 | -35.5 | 237.65 | 150.5 | 423.65 |  |  |  | 17.65616 | 16.82473 | 3.520204 | 3.263055 | 35.5016 | 17.7508 | 15.31189 | 1.77508 | 1.531189
499 | METHYL n-PROPYL KETONE | 16 | 15.23 | 7.6 | 7.4537 | 4.7 | 4.294155 | 106.7 | -76.9 | 196.25 | 102.2 | 375.35 |  |  |  | 18.32621 | 17.49144 | 2.850153 | 2.596346 | 35.2436 | 17.6218 | 15.24851 | 1.76218 | 1.524851
500 | 1-METHYL NAPHTHALENE | 20.6 | 19.608625 | 0.8 | 0.7846 | 4.7 | 4.294155 | 138.8 | -30.48 | 242.67 | 244.683 | 517.833 |  |  |  | 21.1445 | 20.08864 | 0.03186135 | 0.0008611674 | 57.8676 | 28.9338 | 27.41074 | 2.89338 | 2.741074
501 | METHYL NITRATE | 15.8 | 15.039625 | 14 | 13.7305 | 4.8 | 4.38552 | 63.8 | -82.9 | 190.25 | 64.8 | 337.95 |  |  |  | 21.64902 | 20.83146 | 0.4726543 | 0.7436794 | 87.9456 | 43.9728 | 40.5073 | 4.39728 | 4.05073
502 | METHYL OLEATE | 14.5 | 13.8021875 | 3.9 | 3.824925 | 3.7 | 3.380505 | 340 | -19.5 | 253.65 | 346.15 | 619.3 |  |  |  | 15.46448 | 14.71592 | 5.711889 | 5.371863 | 91.7336 | 45.8668 | 40.56978 | 4.58668 | 4.056978
503 | METHYL PROPIONATE | 15.5 | 14.7540625 | 6.5 | 6.374875 | 7.7 | 7.035105 | 96.8 | -87.5 | 185.65 | 79.45 | 352.6 |  |  |  | 18.48756 | 17.54463 | 2.688801 | 2.543149 | 42.2136 | 21.1068 | 18.48901 | 2.11068 | 1.848901
504 | METHYL SALICYLATE | 18.1 | 17.2289375 | 8 | 7.846 | 13.9 | 12.699735 | 129.6 | 265.15 | 538.3 | 493.9 | 767.05 |  |  |  | 24.18305 | 22.79648 | 3.006688 | 2.708694 | 50.1476 | 25.0738 | 20.98882 | 2.50738 | 2.098882
505 | METHYL SULFIDE | 16.1 | 15.3251875 | 6.4 | 6.2768 | 7.4 | 6.76101 | 73.2 | -83.2 | 189.95 | 36.2 | 309.35 |  |  |  | 18.83959 | 17.88773 | 2.336778 | 2.200052 | 27.9776 | 13.9888 | 12.16921 | 1.39888 | 1.216921
506 | 3-METHYL SULFOLANE | 19.4 | 18.466375 | 17.4 | 17.06505 | 5.3 | 4.842345 | 112.7 | 0.5 | 273.65 | 276 | 549.15 |  |  |  | 26.59342 | 25.60608 | 5.417056 | 5.518297 | 112.8996 | 56.4498 | 54.26734 | 5.64498 | 5.426734
507 | METHYL THIOCYANATE | 17.3 | 16.4674375 | 15 | 14.71125 | 6 | 5.4819 | 68.5 | -4.9 | 268.25 | 130 | 403.15 |  |  |  | 23.67045 | 22.75189 | 2.494082 | 2.664111 | 73.0656 | 36.5328 | 34.63162 | 3.65328 | 3.463162
508 | METHYL VINYL ETHER | 14.9 | 14.1829375 | 5.3 | 5.197975 | 6.3 | 5.755995 | 75.2 | -122 | 151.15 | 5.5 | 278.65 |  |  |  | 17.02322 | 16.16497 | 4.153145 | 3.922814 | 61.7496 | 30.8748 | 27.27661 | 3.08748 | 2.727661
509 | METHYL VINYL KETONE | 15.6 | 14.84925 | 12.5 | 12.259375 | 5 | 4.56825 | 81.2 | -7 | 266.15 | 139 | 412.15 |  |  |  | 20.60607 | 19.79044 | 0.5702971 | 0.2973436 | 73.1876 | 36.5938 | 33.2791 | 3.65938 | 3.32791
510 | 1-METHYL VINYL METHYL ETHER | 14.8 | 14.08775 | 4.2 | 4.11915 | 5.6 | 5.11644 | 96.1 | - | - | - | - |  |  |  | 16.37193 | 15.54381 | 4.804437 | 4.54397 | 71.2656 | 35.6328 | 31.64055 | 3.56328 | 3.164055
511 | METHYL VINYL SULFIDE | 16.4 | 15.61075 | 4.9 | 4.805675 | 6 | 5.4819 | 82.1 | 66.6 | 339.75 | - | - |  | - | - | 18.13753 | 17.22908 | 3.038834 | 2.858699 | 26.9396 | 13.4698 | 11.81964 | 1.34698 | 1.181964
512 | METHYL VINYL SULFONE | 16.8 | 15.9915 | 19.6 | 19.2227 | 4.8 | 4.38552 | 87.6 | 115 | 388.15 | - | - |  |  |  | 26.25719 | 25.38647 | 5.080825 | 5.298693 | 178.3456 | 89.1728 | 84.76233 | 8.91728 | 8.476233
513 | 3-METHYL-1-BUTENE | 14 | 13.32625 | 1.4 | 1.37305 | 3.8 | 3.47187 | 112.9 | -168.49 | 104.66 | 20.055 | 293.205 |  |  |  | 14.57395 | 13.83937 | 6.602415 | 6.248414 | 130.7136 | 65.3568 | 58.74287 | 6.53568 | 5.874287
514 | 2-METHYL-1-BUTENE | 14.2 | 13.516625 | 1.8 | 1.76535 | 2.3 | 2.101395 | 108.7 | -137.572 | 135.578 | 31.155 | 304.305 |  |  |  | 14.49724 | 13.79244 | 6.679123 | 6.295338 | 130.8516 | 65.4258 | 58.29402 | 6.54258 | 5.829402
515 | 2-METHYL-1-CHLORO ACROLEIN | 17.1 | 16.2770625 | 10.6 | 10.39595 | 7.3 | 6.669645 | 91.7 | - | - | - | - |  |  |  | 21.40234 | 20.43288 | 0.2259721 | 0.3451021 | 23.5476 | 11.7738 | 10.74336 | 1.17738 | 1.074336
516 | 2-METHYL-1-PROPANOL | 15.1 | 14.3733125 | 5.7 | 5.590275 | 15.9 | 14.527035 | 92.8 | -108 | 165.15 | 107.66 | 380.81 |  |  |  | 22.65635 | 21.18674 | 1.479982 | 1.098961 | 133.3176 | 66.6588 | 56.96881 | 6.66588 | 5.696881
517 | METHYL-1-PROPYNYL ETHER | 15.7 | 14.9444375 | 6.3 | 6.178725 | 5.9 | 5.390535 | 85.4 | - | - | - | - |  |  |  | 17.91619 | 17.04614 | 3.26017 | 3.041646 | 38.1816 | 19.0908 | 16.66844 | 1.90908 | 1.666844
518 | 3-METHYL-1,2-BUTADIENE | 15.1 | 14.3733125 | 2.5 | 2.451875 | 4.5 | 4.111425 | 99.7 | -113.62 | 159.53 | 40.85 | 314 |  |  |  | 15.95337 | 15.14951 | 5.222995 | 4.938272 | 78.9176 | 39.4588 | 35.33869 | 3.94588 | 3.533869
519 | 2-METHYL-1,3-DIOXOLANE | 17.3 | 16.4674375 | 4.8 | 4.7076 | 5.8 | 5.29917 | 89.8 | -61.05 | 212.1 | 82 | 355.15 |  |  |  | 18.86717 | 17.92817 | 2.309197 | 2.159613 | 14.3456 | 7.1728 | 6.284704 | 0.71728 | 0.6284704
520 | 2-METHYL-2-BUTENE | 14.3 | 13.6118125 | 2 | 1.9615 | 3.9 | 3.563235 | 106.7 | -133.76 | 139.39 | 38.555 | 311.705 |  |  |  | 14.9566 | 14.20653 | 6.21976 | 5.881248 | 112.7556 | 56.3778 | 50.51635 | 5.63778 | 5.051635
521 | N-METHYL-2-PYRROLIDONE | 18 | 17.13375 | 12.3 | 12.063225 | 7.2 | 6.57828 | 96.5 | -24 | 249.15 | 204.27 | 477.42 |  |  |  | 22.95931 | 21.96271 | 1.782948 | 1.874927 | 30.2036 | 15.1018 | 14.37124 | 1.51018 | 1.437124
522 | METHYL T-BUTYL ETHER | 14.8 | 14.08775 | 4.3 | 4.217225 | 5 | 4.56825 | 119.8 | 55.2 | 328.35 | 108.9 | 382.05 |  |  |  | 16.20278 | 15.39866 | 4.973587 | 4.689125 | 72.7556 | 36.3778 | 32.22402 | 3.63778 | 3.222402
523 | METHYLAL | 15 | 14.278125 | 1.8 | 1.76535 | 8.6 | 7.85739 | 169.4 | -104.8 | 168.35 | 41.85 | 315 |  |  |  | 17.3839 | 16.39268 | 3.792464 | 3.695103 | 84.9536 | 42.4768 | 38.39818 | 4.24768 | 3.839818
524 | METHYLENE DICHLORIDE | 18.2 | 17.324125 | 6.3 | 6.178725 | 6.1 | 5.573265 | 63.9 | -95 | 178.15 | 40 | 313.15 |  |  |  | 20.20248 | 19.21882 | 0.9738891 | 0.8689559 | 2.3816 | 1.1908 | 0.9555517 | 0.11908 | 0.09555517
525 | METHYLENE DIIODIDE | 17.8 | 16.943375 | 3.9 | 3.824925 | 5.5 | 5.025075 | 80.5 | 5.2 | 278.35 | 181 | 454.15 |  | 😑 | $$ | 19.03418 | 18.08202 | 2.142184 | 2.005763 | 15.2456 | 7.6228 | 6.885745 | 0.76228 | 0.6885745
526 | MORPHOLINE | 18.8 | 17.89525 | 4.9 | 4.805675 | 9.2 | 8.40558 | 87.1 | -4.6 | 268.55 | 128 | 401.15 |  |  |  | 21.49628 | 20.3467 | 0.3199146 | 0.2589206 | 9.2756 | 4.6378 | 4.173292 | 0.46378 | 0.4173292
529 | NAPHTHA.HIGH-FLASH | 17.9 | 17.0385625 | 0.7 | 0.686525 | 1.8 | 1.64457 | 181.8 | - | - | - | - |  |  |  | 18.00389 | 17.13151 | 3.172476 | 2.956274 | 69.4196 | 34.7098 | 31.35318 | 3.47098 | 3.135318
530 | NAPHTHALENE | 19.2 | 18.276 | 2 | 1.9615 | 5.9 | 5.390535 | 111.5 | 80.284 | 353.434 | 217.993 | 491.143 |  |  |  | 20.18539 | 19.15509 | 0.9909734 | 0.9326895 | 27.1316 | 13.5658 | 12.99987 | 1.35658 | 1.299987
531 | NITROBENZENE | 20 | 19.0375 | 8.6 | 8.43445 | 4.1 | 3.745965 | 102.7 | 5.76 | 278.91 | 210.8 | 483.95 |  | ☹ | $ | 22.15333 | 21.15653 | 0.9769651 | 1.068745 | 17.5236 | 8.7618 | 7.958275 | 0.87618 | 0.7958275
532 | NITROETHANE | 16 | 15.23 | 15.5 | 15.201625 | 4.5 | 4.111425 | 71.5 | -89.52 | 183.63 | 114.07 | 387.22 |  |  |  | 22.72664 | 21.90767 | 1.550272 | 1.819892 | 108.0936 | 54.0468 | 50.28188 | 5.40468 | 5.028188
533 | NITROETHENE | 16.3 | 15.5155625 | 16.6 | 16.28045 | 5 | 4.56825 | 59.9 | -55.4 | 217.75 | 98.7 | 371.85 |  |  |  | 23.79601 | 22.94896 | 2.619644 | 2.861176 | 119.5856 | 59.7928 | 56.19452 | 5.97928 | 5.619452
534 | NITROMETHANE | 15.8 | 15.039625 | 18.8 | 18.4381 | 5.1 | 4.659615 | 54.3 | -28.55 | 244.6 | 101.2 | 374.35 |  |  |  | 25.08167 | 24.24595 | 3.905302 | 4.158164 | 176.9556 | 88.4778 | 83.43188 | 8.84778 | 8.343188
535 | 1-NITROPROPANE | 16.6 | 15.801125 | 12.3 | 12.063225 | 5.5 | 5.025075 | 88.4 | -103.99 | 169.16 | 131.18 | 404.33 |  |  |  | 21.3799 | 20.50484 | 0.2035329 | 0.4170558 | 48.3176 | 24.1588 | 22.21231 | 2.41588 | 2.221231
536 | 2-NITROPROPANE | 16.2 | 15.420375 | 12.1 | 11.867075 | 4.1 | 3.745965 | 86.9 | -91.32 | 181.83 | 120.25 | 393.4 |  |  |  | 20.63153 | 19.81534 | 0.5448349 | 0.2724412 | 59.8216 | 29.9108 | 27.05657 | 2.99108 | 2.705657
537 | NONANE | 15.7 | 14.9444375 | 0 | 0 | 0 | 0 | 179.7 | -53.5 | 219.65 | 150.8 | 423.95 |  |  |  | 15.7 | 14.9444375 | 5.476364 | 5.143343 | 134.4816 | 67.2408 | 59.85603 | 6.72408 | 5.985603
538 | NONYL PHENOL | 16.5 | 15.7059375 | 4.1 | 4.021075 | 9.2 | 8.40558 | 231 | -9.9 | 263.25 | 293 | 566.15 |  |  |  | 19.33132 | 18.26196 | 1.845042 | 1.825818 | 32.9636 | 16.4818 | 14.55948 | 1.64818 | 1.455948
539 | 2-(NONYLPHENOXY)ETHANOL | 16.7 | 15.8963125 | 10.2 | 10.00365 | 8.4 | 7.67466 | 275 | - | - | - | - |  |  |  | 21.2953 | 20.28956 | 0.1189405 | 0.2017773 | 28.5216 | 14.2608 | 12.7805 | 1.42608 | 1.27805
540 | OCTANE | 15.5 | 14.7540625 | 0 | 0 | 0 | 0 | 163.5 | -57.1 | 216.05 | 125 | 398.15 |  |  |  | 15.5 | 14.7540625 | 5.676364 | 5.333718 | 139.4736 | 69.7368 | 62.07837 | 6.97368 | 6.207837
541 | OCTANOIC ACID | 15.1 | 14.3733125 | 3.3 | 3.236475 | 8.2 | 7.49193 | 159 | 15.4 | 288.55 | 232.9 | 506.05 |  |  |  | 17.49686 | 16.52864 | 3.679507 | 3.559142 | 67.5476 | 33.7738 | 30.20824 | 3.37738 | 3.020824
542 | 1-OCTANOL | 17 | 16.181875 | 3.3 | 3.236475 | 11.9 | 10.872435 | 157.7 | -15.5 | 257.65 | 195.2 | 468.35 |  |  |  | 21.0119 | 19.76203 | 0.1644628 | 0.3257544 | 49.5336 | 24.7668 | 21.64102 | 2.47668 | 2.164102
543 | 2-OCTANOL | 16.1 | 15.3251875 | 4.9 | 4.805675 | 11 | 10.05015 | 159.1 | -32 | 241.15 | 179.7 | 452.85 |  |  |  | 20.10522 | 18.94628 | 1.071141 | 1.141504 | 47.8676 | 23.9338 | 20.74227 | 2.39338 | 2.074227
544 | 1-OCTENE | 15.3 | 14.5636875 | 1 | 0.98075 | 2.4 | 2.19276 | 158 | -101.7 | 171.45 | 121.26 | 394.41 |  |  |  | 15.51934 | 14.76046 | 5.657021 | 5.327325 | 103.9456 | 51.9728 | 46.59815 | 5.19728 | 4.659815
545 | OLEIC ACID | 16.2 | 15.420375 | 3.1 | 3.040325 | 5.5 | 5.025075 | 320 | 13.38 | 286.53 | 359.85 | 633 |  |  |  | 17.38678 | 16.501 | 3.789588 | 3.586783 | 42.8616 | 21.4308 | 19.2333 | 2.14308 | 1.92333
546 | OLEYL ALCOHOL | 14.3 | 13.6118125 | 2.6 | 2.54995 | 8 | 7.3092 | 316 | 13 | 286.15 | 334 | 607.15 |  |  |  | 16.59066 | 15.65912 | 4.585704 | 4.428659 | 98.5056 | 49.2528 | 44.24362 | 4.92528 | 4.424362
547 | OXALYL CHLORIDE | 16.1 | 15.3251875 | 3.8 | 3.72685 | 7.5 | 6.852375 | 85.8 | -7.9 | 265.25 | 63 | 336.15 |  |  |  | 18.16315 | 17.1961 | 3.013215 | 2.891682 | 37.9476 | 18.9738 | 16.93949 | 1.89738 | 1.693949
548 | TRANS-1,3-PENTADIENE | 14.7 | 13.9925625 | 2.5 | 2.451875 | 5 | 4.56825 | 101.7 | -87.44 | 185.71 | 42.02 | 315.17 |  |  |  | 15.72705 | 14.92221 | 5.449317 | 5.165569 | 88.8916 | 44.4458 | 39.86258 | 4.44458 | 3.986258
549 | PENTAMETHYLENE SULFIDE | 18.5 | 17.6096875 | 6.3 | 6.178725 | 8.9 | 8.131485 | 103.6 | 19 | 292.15 | 142 | 415.15 |  | - | $$$ | 21.4744 | 20.35679 | 0.2980392 | 0.2690063 | 4.2936 | 2.1468 | 1.800419 | 0.21468 | 0.1800419
550 | PENTANE | 14.5 | 13.8021875 | 0 | 0 | 0 | 0 | 116.2 | -129.8 | 143.35 | 36.1 | 309.25 |  |  |  | 14.5 | 13.8021875 | 6.676364 | 6.285593 | 169.2336 | 84.6168 | 75.36462 | 8.46168 | 7.536462
551 | ACETYLACETONE | 17.1 | 16.2770625 | 9 | 8.82675 | 4.1 | 3.745965 | 103.1 | -23.2 | 249.95 | 140.4 | 413.55 |  |  |  | 19.75399 | 18.89144 | 1.422377 | 1.19634 | 22.9076 | 11.4538 | 9.872176 | 1.14538 | 0.9872176
552 | 1-PENTANOL | 15.9 | 15.1348125 | 4.5 | 4.413375 | 13.9 | 12.699735 | 108.6 | -77.59 | 195.56 | 137.75 | 410.9 |  |  |  | 21.59329 | 20.2441 | 0.4169218 | 0.1563219 | 85.6696 | 42.8348 | 36.77029 | 4.28348 | 3.677029
553 | 4-PENTENAL | 15.5 | 14.7540625 | 8.1 | 7.944075 | 6.8 | 6.21282 | 98.7 | -89.9 | 183.25 | 99 | 372.15 |  |  |  | 18.76433 | 17.87148 | 2.412036 | 2.2163 | 42.7236 | 21.3618 | 18.76864 | 2.13618 | 1.876864
554 | 1-PENTENE | 13.9 | 13.2310625 | 1.4 | 1.37305 | 3.8 | 3.47187 | 110.4 | -165.134 | 108.016 | 30.07 | 303.22 |  |  |  | 14.47791 | 13.74773 | 6.69845 | 6.340048 | 134.5296 | 67.2648 | 60.45205 | 6.72648 | 6.045205
555 | PERFLUORO ETHYLENE (TETRAFLUORO ETHYLENE) | 15.1 | 14.3733125 | 0 | 0 | 0 | 0 | 65.8 | - | - | - | - |  |  |  | 15.1 | 14.3733125 | 6.076364 | 5.714468 | 150.4176 | 75.2088 | 66.95796 | 7.52088 | 6.695796
556 | PERFLUORO-1,2-DIMETHYLCYCLOHEXANE | 12.4 | 11.80325 | 0 | 0 | 0 | 0 | 217.4 | -56 | 217.15 | 101.5 | 374.65 |  |  |  | 12.4 | 11.80325 | 8.776364 | 8.284531 | 257.7696 | 128.8848 | 115.0627 | 12.88848 | 11.50627
557 | PERFLUOROHEPTANE | 12 | 11.4225 | 0 | 0 | 0 | 0 | 227.3 | -51.2 | 221.95 | 82.5 | 355.65 |  |  |  | 12 | 11.4225 | 9.176364 | 8.665281 | 278.6336 | 139.3168 | 124.4364 | 13.93168 | 12.44364
558 | PERFLUOROMETHYLCYCLOHEXANE | 12.4 | 11.80325 | 0 | 0 | 0 | 0 | 196 | -44.7 | 228.45 | 76.3 | 349.45 |  |  |  | 12.4 | 11.80325 | 8.776364 | 8.284531 | 257.7696 | 128.8848 | 115.0627 | 12.88848 | 11.50627
559 | PHENOL | 18 | 17.13375 | 5.9 | 5.786425 | 14.9 | 13.613385 | 87.5 | 40.91 | 314.06 | 181.84 | 454.99 |  |  |  | 24.10021 | 22.63564 | 2.923843 | 2.547863 | 65.6936 | 32.8468 | 27.48141 | 3.28468 | 2.748141
560 | 2-PHENOXY ETHANOL | 17.8 | 16.943375 | 5.7 | 5.590275 | 14.3 | 13.065195 | 124.7 | 14 | 287.15 | 245 | 518.15 |  |  |  | 23.53338 | 22.11399 | 2.357016 | 2.026207 | 58.3656 | 29.1828 | 24.45522 | 2.91828 | 2.445522
561 | BIS-(M-PHENOXYPHENYL) ETHER | 19.6 | 18.65675 | 3.1 | 3.040325 | 5.1 | 4.659615 | 373 | - | - | - | - |  |  |  | 20.48853 | 19.46869 | 0.6878308 | 0.6190904 | 21.9176 | 10.9588 | 10.36011 | 1.09588 | 1.036011
562 | PHOSGENE | 16.4 | 15.61075 | 5.3 | 5.197975 | 5.3 | 4.842345 | 71.7 | -127.78 | 145.37 | 7.56 | 280.71 |  |  |  | 18.03164 | 17.15117 | 3.144725 | 2.936607 | 27.3096 | 13.6548 | 11.87556 | 1.36548 | 1.187556
563 | PHOSPHORUS TRICHLORIDE | 18.4 | 17.5145 | 3.6 | 3.5307 | 0 | 0 | 87.3 | -92 | 181.15 | 76.1 | 349.25 |  |  |  | 18.74887 | 17.86683 | 2.427498 | 2.220953 | 60.9696 | 30.4848 | 26.06442 | 3.04848 | 2.606442
564 | PHTHALIC ANHYDRIDE | 20.6 | 19.608625 | 20.1 | 19.713075 | 10.1 | 9.227865 | 96.8 | 131.08 | 404.23 | 284.5 | 557.65 |  |  |  | 30.50213 | 29.29602 | 9.325767 | 9.208243 | 195.3576 | 97.6788 | 93.4437 | 9.76788 | 9.34437
565 | PINE OIL | 15.6 | 14.84925 | 3 | 2.94225 | 9.8 | 8.95377 | 155 | 0 | 273.15 | 195 | 468.15 |  |  |  | 18.66548 | 17.5877 | 2.510888 | 2.500085 | 62.7776 | 31.3888 | 27.99053 | 3.13888 | 2.799053
566 | 1,2-PROPADIENE (ALLENE) | 15.3 | 14.5636875 | 3 | 2.94225 | 6.8 | 6.21282 | 60.1 | -146.1 | 127.05 | -36.1 | 237.05 |  |  |  | 17.0097 | 16.10456 | 4.166661 | 3.983218 | 62.8256 | 31.4128 | 28.21047 | 3.14128 | 2.821047
567 | 2-PROPANETHIOL | 16.3 | 15.5155625 | 6.8 | 6.6691 | 6.5 | 5.938725 | 94.1 | -130.9 | 142.25 | 52.5 | 325.65 |  |  |  | 18.81967 | 17.9019 | 2.356694 | 2.185881 | 23.7156 | 11.8578 | 10.26214 | 1.18578 | 1.026214
568 | 1-PROPANETHIOL | 16.1 | 15.3251875 | 5.8 | 5.68835 | 5.7 | 5.207805 | 90.5 | -114 | 159.15 | 67 | 340.15 |  |  |  | 18.03718 | 17.15634 | 3.13918 | 2.931443 | 30.5876 | 15.2938 | 13.31072 | 1.52938 | 1.331072
569 | 1-PROPANOL | 16 | 15.23 | 6.8 | 6.6691 | 17.4 | 15.89751 | 75.2 | -126.2 | 146.95 | 97.2 | 370.35 |  |  |  | 24.59675 | 23.00349 | 3.420384 | 2.915711 | 137.7936 | 68.8968 | 58.1136 | 6.88968 | 5.81136
570 | 2-PROPANOL | 15.8 | 15.039625 | 6.1 | 5.982575 | 16.4 | 14.98386 | 76.8 | -89.4 | 183.75 | 81 | 354.15 |  |  |  | 23.57562 | 22.05669 | 2.399259 | 1.968909 | 123.2756 | 61.6378 | 52.2124 | 6.16378 | 5.22124
571 | PROPARGYLALDEHYDE | 16.2 | 15.420375 | 11.9 | 11.670925 | 8.7 | 7.948755 | 60 | - | - | 61 | 334.15 |  |  |  | 21.90297 | 20.90888 | 0.7266037 | 0.8210967 | 52.3016 | 26.1508 | 23.82162 | 2.61508 | 2.382162
572 | β-PROPIOLACTONE | 19.7 | 18.7519375 | 18.2 | 17.84965 | 10.3 | 9.410595 | 65.5 | -33.4 | 239.75 | 162 | 435.15 |  |  |  | 28.73012 | 27.54641 | 7.553759 | 7.458625 | 140.1716 | 70.0858 | 66.91939 | 7.00858 | 6.691939
573 | PROPIONALDEHYDE | 15.1 | 14.3733125 | 6.7 | 6.571025 | 10 | 9.1365 | 73.4 | -80 | 193.15 | 48 | 321.15 |  |  |  | 19.31062 | 18.25503 | 1.865745 | 1.832751 | 61.5076 | 30.7538 | 26.86123 | 3.07538 | 2.686123
574 | 2,3-EPOXY-PROPIONALDEHYDE | 17.5 | 16.6578125 | 12.4 | 12.1613 | 10.2 | 9.31923 | 72.1 | -61.9 | 211.25 | 112.5 | 385.65 |  |  |  | 23.74974 | 22.63245 | 2.573373 | 2.544673 | 45.3536 | 22.6768 | 20.82472 | 2.26768 | 2.082472
575 | PROPIONAMIDE | 16.7 | 15.8963125 | 9.8 | 9.61135 | 11.5 | 10.506975 | 78.9 | 79 | 352.15 | 213 | 486.15 |  | 🙂 | $$ | 22.52066 | 21.34168 | 1.344293 | 1.2539 | 44.4116 | 22.2058 | 19.27889 | 2.22058 | 1.927889
576 | PROPIONIC ACID | 14.7 | 13.9925625 | 5.3 | 5.197975 | 12.4 | 11.32926 | 75 | -20.7 | 252.45 | 140.8 | 413.95 |  |  |  | 19.94843 | 18.73934 | 1.227931 | 1.34844 | 96.6916 | 48.3458 | 42.08798 | 4.83458 | 4.208798
577 | PROPIONITRILE | 15.3 | 14.5636875 | 14.3 | 14.024725 | 5.5 | 5.025075 | 70.9 | -92.78 | 180.37 | 97.1 | 370.25 |  |  |  | 21.65248 | 20.83375 | 0.4761184 | 0.7459726 | 102.3256 | 51.1628 | 47.14314 | 5.11628 | 4.714314
578 | PROPIONYL CHLORIDE | 16.1 | 15.3251875 | 10.3 | 10.101725 | 5.3 | 4.842345 | 86.9 | -94 | 179.15 | 80 | 353.15 |  |  |  | 19.83406 | 18.98301 | 1.342303 | 1.104775 | 41.2376 | 20.6188 | 18.38758 | 2.06188 | 1.838758
579 | n-PROPYL ACETATE | 15.3 | 14.5636875 | 4.3 | 4.217225 | 7.6 | 6.94374 | 115.3 | -95 | 178.15 | 101.5 | 374.65 |  |  |  | 17.61647 | 16.67638 | 3.559895 | 3.411405 | 54.4356 | 27.2178 | 24.17053 | 2.72178 | 2.417053
580 | PROPYLAMINE | 16.9 | 16.0866875 | 4.9 | 4.805675 | 8.6 | 7.85739 | 83 | -83 | 190.15 | 47 | 320.15 |  |  |  | 19.5852 | 18.53684 | 1.591166 | 1.550936 | 20.2196 | 10.1098 | 8.835938 | 1.01098 | 0.8835938
581 | PROPYL CHLORIDE | 16 | 15.23 | 7.8 | 7.64985 | 2 | 1.8273 | 88.1 | -122.8 | 150.35 | 46.52 | 319.67 |  |  |  | 17.91201 | 17.14095 | 3.264357 | 2.946832 | 55.2336 | 27.6168 | 23.59221 | 2.76168 | 2.359221
582 | PROPYL METHACRYLATE | 15.5 | 14.7540625 | 6.3 | 6.178725 | 6.6 | 6.03009 | 158.8 | -85.15 | 188 | 140.85 | 414 |  |  |  | 17.98611 | 17.09447 | 3.190258 | 2.993308 | 42.1236 | 21.0618 | 18.45746 | 2.10618 | 1.845746
583 | PROPYLENE | 15.1 | 14.3733125 | 1.6 | 1.5692 | 1.5 | 1.370475 | 68.8 | 87.9 | 361.05 | 225.45 | 498.6 |  |  |  | 15.25844 | 14.52352 | 5.917924 | 5.564258 | 111.8276 | 55.9138 | 49.613 | 5.59138 | 4.9613
584 | PROPYLENE CARBONATE | 20 | 19.0375 | 18 | 17.6535 | 4.1 | 3.745965 | 85 | -48.3 | 224.85 | 241.7 | 514.85 |  |  |  | 27.21783 | 26.23175 | 6.041461 | 6.143969 | 135.9636 | 67.9818 | 64.99124 | 6.79818 | 6.499124
585 | PROPYLENE GLYCOL | 16.8 | 15.9915 | 9.4 | 9.21905 | 23.3 | 21.288045 | 73.6 | -59.9 | 213.25 | 120 | 393.15 |  |  |  | 30.224 | 28.17623 | 9.047633 | 8.088447 | 286.1956 | 143.0978 | 120.1055 | 14.30978 | 12.01055
586 | PROPYLENE GLYCOL MONO-T-BUTYL ETHER | 15.3 | 14.5636875 | 6.1 | 5.982575 | 10.8 | 9.86742 | 151.6 | -56 | 217.15 | 151 | 424.15 |  |  |  | 19.69619 | 18.58112 | 1.480172 | 1.506657 | 62.0356 | 31.0178 | 26.96686 | 3.10178 | 2.696686
587 | PROPYLENE GLYCOL MONOBUTYL ETHER | 15.3 | 14.5636875 | 4.5 | 4.413375 | 9.2 | 8.40558 | 132 | - | - | - | - |  |  |  | 18.41141 | 17.38484 | 2.764955 | 2.702941 | 57.8756 | 28.9378 | 25.55298 | 2.89378 | 2.555298
588 | PROPYLENE GLYCOL MONOETHYL ETHER | 15.7 | 14.9444375 | 6.5 | 6.374875 | 10.5 | 9.593325 | 115.6 | - | - | 132.8 | 405.95 |  |  |  | 19.97473 | 18.86815 | 1.20163 | 1.21963 | 48.9816 | 24.4908 | 21.19474 | 2.44908 | 2.119474
589 | PROPYLENE GLYCOL MONOETHYL ETHER ACETATE | 15.6 | 14.84925 | 4.3 | 4.217225 | 9 | 8.22285 | 155.1 | -89 | 184.15 | 158 | 431.15 |  |  |  | 18.51621 | 17.49001 | 2.660155 | 2.59777 | 50.2276 | 25.1138 | 22.20304 | 2.51138 | 2.220304
590 | PROPYLENE GLYCOL MONOISOBUTYL ETHER | 15.1 | 14.3733125 | 4.7 | 4.609525 | 9.8 | 8.95377 | 132.2 | - | - | - | - |  |  |  | 18.60484 | 17.55021 | 2.571526 | 2.537572 | 65.5476 | 32.7738 | 28.86143 | 3.27738 | 2.886143
591 | PROPYLENE GLYCOL MONOMETHYL ETHER | 15.6 | 14.84925 | 6.3 | 6.178725 | 11.6 | 10.59834 | 93.8 | -97 | 176.15 | 119 | 392.15 |  |  |  | 20.43551 | 19.2614 | 0.7408559 | 0.826377 | 60.5876 | 30.2938 | 26.12828 | 3.02938 | 2.612828
592 | PROPYLENE GLYCOL MONOMETHYL ETHER ACETATE | 15.6 | 14.84925 | 5.6 | 5.4922 | 9.8 | 8.95377 | 137.1 | -68.15 | 205 | 145.8 | 418.95 |  |  |  | 19.25513 | 18.18886 | 1.921235 | 1.898925 | 48.7376 | 24.3688 | 21.25783 | 2.43688 | 2.125783
593 | PROPYLENE GLYCOL MONOPHENYL ETHER | 17.4 | 16.562625 | 5.3 | 5.197975 | 11.5 | 10.506975 | 143.2 | - | - | 242.7 | 515.85 |  |  |  | 21.51976 | 20.29128 | 0.3433942 | 0.2034984 | 30.1096 | 15.0548 | 12.76472 | 1.50548 | 1.276472
594 | PROPYLENE GLYCOL MONOPROPYL ETHER | 15.8 | 15.039625 | 7 | 6.86525 | 9.2 | 8.40558 | 130.3 | -79.9 | 193.25 | 149.7 | 422.85 |  |  |  | 19.57754 | 18.54658 | 1.598826 | 1.541198 | 38.9456 | 19.4728 | 16.91956 | 1.94728 | 1.691956
595 | PROPYLENE OXIDE | 15.2 | 14.4685 | 8.6 | 8.43445 | 6.7 | 6.121455 | 67.6 | -112.13 | 161.02 | 34.23 | 307.38 |  |  |  | 18.70535 | 17.83114 | 2.471017 | 2.256638 | 52.2116 | 26.1058 | 23.04718 | 2.61058 | 2.304718
596 | PROPYNONITRILE | 15.5 | 14.7540625 | 17 | 16.67275 | 6.3 | 5.755995 | 62.5 | - | - | - | - |  |  |  | 23.85246 | 22.99553 | 2.676099 | 2.90775 | 141.9636 | 70.9818 | 66.53175 | 7.09818 | 6.653175
597 | PYRIDAZINE | 20.2 | 19.227875 | 17.4 | 17.06505 | 11.7 | 10.689705 | 72.6 | -8 | 265.15 | 208 | 481.15 |  |  |  | 29.11512 | 27.84236 | 7.938752 | 7.754577 | 139.0116 | 69.5058 | 65.6142 | 6.95058 | 6.56142
598 | PYRIDINE | 19 | 18.085625 | 8.8 | 8.6306 | 5.9 | 5.390535 | 80.9 | -41.62 | 231.53 | 115.26 | 388.41 |  |  |  | 21.75431 | 20.75175 | 0.5779457 | 0.663965 | 4.7636 | 2.3818 | 2.271426 | 0.23818 | 0.2271426
599 | 2-PYRROLIDINONE | 19.4 | 18.466375 | 17.4 | 17.06505 | 11.3 | 10.324245 | 76.4 | 25 | 298.15 | 245 | 518.15 |  |  |  | 28.4044 | 27.18111 | 7.228037 | 7.093333 | 128.4996 | 64.2498 | 60.82065 | 6.42498 | 6.082065
600 | PYRROLE | 19.2 | 18.276 | 7.4 | 7.25755 | 6.7 | 6.121455 | 69.2 | -23.41 | 249.74 | 129.85 | 403 |  |  |  | 21.64001 | 20.59506 | 0.4636451 | 0.5072773 | 1.1716 | 0.5858 | 0.6323836 | 0.05858 | 0.06323836
601 | PYRUVONITRILE | 15.9 | 15.1348125 | 18.9 | 18.536175 | 8 | 7.3092 | 70.9 | - | - | 91.8 | 364.95 |  |  |  | 25.9619 | 25.02153 | 4.785531 | 4.933745 | 174.4196 | 87.2098 | 82.48293 | 8.72098 | 8.248293
602 | QUINOLINE | 19.4 | 18.466375 | 7 | 6.86525 | 7.6 | 6.94374 | 118 | -14.78 | 258.37 | 237.16 | 510.31 |  |  |  | 21.97999 | 20.88909 | 0.8036267 | 0.8013117 | 2.2096 | 1.1048 | 1.131054 | 0.11048 | 0.1131054
603 | STEARIC ACID | 16.3 | 15.5155625 | 3.3 | 3.236475 | 5.5 | 5.025075 | 326 | 69.4 | 342.55 | 358 | 631.15 |  | 🙂 | $$ | 17.51656 | 16.62705 | 3.659801 | 3.46073 | 39.3656 | 19.6828 | 17.6282 | 1.96828 | 1.76282
604 | STYRENE | 18.6 | 17.704875 | 1 | 0.98075 | 4.1 | 3.745965 | 115.6 | -30.61 | 242.54 | 145.16 | 418.31 |  |  |  | 19.07276 | 18.12338 | 2.103609 | 1.964406 | 44.4676 | 22.2338 | 20.76604 | 2.22338 | 2.076604
605 | SUCCINALDEHYDE (BUTANEDIAL) | 16.8 | 15.9915 | 9.8 | 9.61135 | 10.5 | 9.593325 | 81.2 | - | - | 169 | 442.15 |  |  |  | 22.10271 | 20.97947 | 0.9263506 | 0.8916854 | 34.8356 | 17.4178 | 15.23845 | 1.74178 | 1.523845
606 | SUCCINIC ANHYDRIDE | 18.6 | 17.704875 | 19.2 | 18.8304 | 16.6 | 15.16659 | 66.8 | 119.85 | 393 | 263.43 | 536.58 |  |  |  | 31.46681 | 29.96785 | 10.29044 | 9.880069 | 241.0576 | 120.5288 | 110.2156 | 12.05288 | 11.02156
607 | SUCCINONITRILE | 17.9 | 17.0385625 | 16.2 | 15.88815 | 7.9 | 7.217835 | 81.2 | 58.15 | 331.3 | 267 | 540.15 |  |  |  | 25.40197 | 24.3894 | 4.225604 | 4.301624 | 88.1396 | 44.0698 | 42.18336 | 4.40698 | 4.218336
608 | SULFOLANE | 18.4 | 17.5145 | 16.6 | 16.28045 | 7.4 | 6.76101 | 95.3 | 27.4 | 300.55 | 287.3 | 560.45 |  |  |  | 25.86271 | 24.84999 | 4.68635 | 4.762209 | 92.7296 | 46.3648 | 44.59329 | 4.63648 | 4.459329
609 | SULFUR DICYANIDE | 18.1 | 17.2289375 | 13.5 | 13.240125 | 0 | 0 | 60 | 63.5 | 336.65 | - | - |  |  |  | 22.58008 | 21.72872 | 1.403716 | 1.640937 | 92.7876 | 46.3938 | 41.3513 | 4.63938 | 4.13513
610 | SULFUR DIOXIDE | 15.8 | 15.039625 | 8.4 | 8.2383 | 10 | 9.1365 | 44 | -75.5 | 197.65 | -10 | 263.15 |  |  |  | 20.49878 | 19.43027 | 0.6775837 | 0.6575071 | 45.0656 | 22.5328 | 19.61469 | 2.25328 | 1.961469
611 | t-BUTYL ALCOHOL | 15.2 | 14.4685 | 5.1 | 5.001825 | 14.7 | 13.430655 | 95.8 | 25.6 | 298.75 | 82 | 355.15 |  |  |  | 21.75178 | 20.36512 | 0.5754174 | 0.2773422 | 112.4616 | 56.2308 | 48.29079 | 5.62308 | 4.829079
612 | 1,1,2,2-TETRABROMOETHANE | 22.6 | 21.512375 | 5.1 | 5.001825 | 8.2 | 7.49193 | 116.8 | 0 | 273.15 | 243.5 | 516.65 |  |  |  | 24.57661 | 23.3223 | 3.400251 | 3.234516 | 65.2676 | 32.6338 | 30.37773 | 3.26338 | 3.037773
613 | 1,1,2,2-TETRACHLOROPROPANE | 17.9 | 17.0385625 | 6.7 | 6.571025 | 3.3 | 3.015045 | 123.7 | -42.98 | 230.17 | 155 | 428.15 |  |  |  | 19.39562 | 18.50896 | 1.780746 | 1.578824 | 16.4696 | 8.2348 | 6.792005 | 0.82348 | 0.6792005
614 | 1,1,2,2-TETRACHLOROETHANE | 18.8 | 17.89525 | 5.1 | 5.001825 | 5.3 | 4.842345 | 105.2 | -45 | 228.15 | 147 | 420.15 |  |  |  | 20.18762 | 19.20173 | 0.9887442 | 0.8860484 | 6.5256 | 3.2628 | 2.948729 | 0.32628 | 0.2948729
615 | TETRACHLOROETHYLENE | 18.3 | 17.4193125 | 5.7 | 5.590275 | 0 | 0 | 101.2 | -22.35 | 250.8 | 121.25 | 394.4 |  |  |  | 19.16716 | 18.29436 | 2.009205 | 1.79342 | 51.3956 | 25.6978 | 21.44794 | 2.56978 | 2.144794
616 | TETRAETHYLORTHOSILICATE | 13.9 | 13.2310625 | 4.3 | 4.217225 | 0.6 | 0.54819 | 224 | -77 | 196.15 | 168 | 441.15 |  |  |  | 14.56228 | 13.89772 | 6.614084 | 6.190065 | 141.1796 | 70.5898 | 61.69718 | 7.05898 | 6.169718
617 | TETRAHYDROFURAN | 16.8 | 15.9915 | 5.7 | 5.590275 | 8 | 7.3092 | 81.7 | -108.5 | 164.65 | 65.97 | 339.12 |  |  |  | 19.46099 | 18.45003 | 1.715378 | 1.63775 | 17.4356 | 8.7178 | 7.53664 | 0.87178 | 0.753664
618 | TETRAHYDRONAPHTHALENE | 19.6 | 18.65675 | 2 | 1.9615 | 2.9 | 2.649585 | 136 | -35 | 238.15 | 207 | 480.15 |  |  |  | 19.91407 | 18.94577 | 1.262299 | 1.142013 | 44.9076 | 22.4538 | 20.55407 | 2.24538 | 2.055407
619 | TETRAHYDROPYRAN | 16.4 | 15.61075 | 6.3 | 6.178725 | 6 | 5.4819 | 97.8 | -49.15 | 224 | 88 | 361.15 |  |  |  | 18.56475 | 17.66135 | 2.611613 | 2.426428 | 23.0196 | 11.5098 | 9.944951 | 1.15098 | 0.9944951
621 | TETRAHYDROTHIOPHENE | 18.9 | 17.9904375 | 7.5 | 7.355625 | 5.8 | 5.29917 | 88.3 | -96.16 | 176.99 | 121.12 | 394.27 |  |  |  | 21.14474 | 20.14553 | 0.03162488 | 0.05774626 | 1.8196 | 0.9098 | 0.8159467 | 0.09098 | 0.08159467
622 | TETRAMETHYLENE SULFIDE | 18.6 | 17.704875 | 6.7 | 6.571025 | 9.1 | 8.314215 | 88.3 | -96 | 177.15 | 119 | 392.15 |  |  |  | 21.76373 | 20.63413 | 0.5873671 | 0.5463447 | 4.5576 | 2.2788 | 1.904363 | 0.22788 | 0.1904363
623 | TETRAMETHYLENE SULFOXIDE | 18.2 | 17.324125 | 11 | 10.78825 | 9.1 | 8.314215 | 90 | - | - | 236 | 509.15 |  | 🙂 | $$$ | 23.13115 | 22.03719 | 1.954784 | 1.949411 | 21.4916 | 10.7458 | 9.974018 | 1.07458 | 0.9974018
624 | TETRAMETHYLUREA | 16.7 | 15.8963125 | 8.2 | 8.04215 | 11 | 10.05015 | 120.4 | -0.6 | 272.55 | 176.5 | 449.65 |  | 😑 | $ | 21.61319 | 20.4542 | 0.4368262 | 0.3664227 | 33.7616 | 16.8808 | 14.41144 | 1.68808 | 1.441144
625 | ETHYL METHYL SULFIDE | 16.2 | 15.420375 | 5.9 | 5.786425 | 5.3 | 4.842345 | 90.4 | -105.9 | 167.25 | 62.1 | 335.25 |  |  |  | 18.03718 | 17.16738 | 3.13918 | 2.920399 | 29.5016 | 14.7508 | 12.78707 | 1.47508 | 1.278707
626 | THIACYCLOPROPANE | 19.3 | 18.3711875 | 9.1 | 8.924825 | 5 | 4.56825 | 58 | -109 | 164.15 | 54.93 | 328.08 |  |  |  | 21.91575 | 20.92897 | 0.7393836 | 0.8411928 | 9.7556 | 4.8778 | 4.520872 | 0.48778 | 0.4520872
627 | THIAZOLE | 20.5 | 19.5134375 | 18.8 | 18.4381 | 10.8 | 9.86742 | 42.6 | -33.57 | 239.58 | 117.55 | 390.7 |  |  |  | 29.8384 | 28.60251 | 8.662034 | 8.514732 | 166.3536 | 83.1768 | 79.20403 | 8.31768 | 7.920403
628 | THIOACETAMIDE | 17.5 | 16.6578125 | 20.6 | 20.20345 | 20.2 | 18.45573 | 75 | 113 | 386.15 | - | - |  |  |  | 33.74389 | 32.03554 | 12.56752 | 11.94776 | 365.1536 | 182.5768 | 164.3367 | 18.25768 | 16.43367
629 | THIOACETIC ACID | 17 | 16.181875 | 6.7 | 6.571025 | 8.9 | 8.131485 | 71.5 | -122.99 | 150.16 | 87.01 | 360.16 |  |  |  | 20.32486 | 19.26532 | 0.8515026 | 0.8224624 | 15.5336 | 7.7668 | 6.590354 | 0.77668 | 0.6590354
630 | γ-THIOBUTYROLACTONE | 19 | 18.085625 | 6.9 | 6.767175 | 6.2 | 5.66463 | 86.6 | - | - | 39.5 | 312.65 |  |  |  | 21.14356 | 20.12393 | 0.03280724 | 0.03614823 | 0.9636 | 0.4818 | 0.4678618 | 0.04818 | 0.04678618
631 | THIOCYANIC ACID | 16.8 | 15.9915 | 8.9 | 8.728675 | 10.9 | 9.958785 | 51.7 | - | - | - | - |  |  |  | 21.91484 | 20.76283 | 0.738471 | 0.6750522 | 33.5656 | 16.7828 | 14.43555 | 1.67828 | 1.443555
632 | THIONYL CHLORIDE | 16.9 | 16.0866875 | 6.2 | 6.08065 | 5.9 | 5.390535 | 79 | -104.5 | 168.65 | 75.6 | 348.75 |  |  |  | 18.9436 | 18.02259 | 2.232764 | 2.065193 | 15.0996 | 7.5498 | 6.450174 | 0.75498 | 0.6450174
633 | THIOPHENE | 18.9 | 17.9904375 | 2.4 | 2.3538 | 7.8 | 7.12647 | 79 | -38.21 | 234.94 | 84.16 | 357.31 |  |  |  | 20.58665 | 19.49315 | 0.589718 | 0.5946336 | 21.9296 | 10.9648 | 10.51396 | 1.09648 | 1.051396
634 | THIOUREA | 20 | 19.0375 | 21.7 | 21.282275 | 14.8 | 13.52202 | 72.8 | 181 | 454.15 | 262.85 | 536 |  |  |  | 33.01409 | 31.59441 | 11.83772 | 11.50663 | 283.4836 | 141.7418 | 132.7097 | 14.17418 | 13.27097
635 | 1,4-THIOXANE | 19 | 18.085625 | 6.6 | 6.47295 | 7.7 | 7.035105 | 93.5 | -21.5 | 251.65 | 147 | 420.15 |  |  |  | 21.53718 | 20.45682 | 0.360813 | 0.3690423 | 0.9636 | 0.4818 | 0.4856825 | 0.04818 | 0.04856825
636 | TIGLIC ALDEHYDE | 16.2 | 15.420375 | 12.9 | 12.651675 | 6.8 | 6.21282 | 96.6 | - | - | 116 | 389.15 |  |  |  | 21.79656 | 20.89143 | 0.6201952 | 0.8036523 | 60.2516 | 30.1258 | 27.82038 | 3.01258 | 2.782038
637 | TOLUENE | 18 | 17.13375 | 1.4 | 1.37305 | 2 | 1.8273 | 106.8 | -94.97 | 178.18 | 110.63 | 383.78 |  |  |  | 18.1648 | 17.28553 | 3.011563 | 2.802247 | 58.4336 | 29.2168 | 26.24276 | 2.92168 | 2.624276
638 | TOLYLENE DIISOCYANATE | 19.3 | 18.3711875 | 7.9 | 7.747925 | 6.1 | 5.573265 | 143.5 | - | - | - | - |  |  |  | 21.72809 | 20.70247 | 0.5517282 | 0.6146865 | 2.9656 | 1.4828 | 1.456746 | 0.14828 | 0.1456746
639 | 1,2,3-TRIAZOLE | 20.7 | 19.7038125 | 8.8 | 8.6306 | 15 | 13.70475 | 58.2 | 23 | 296.15 | 203 | 476.15 |  |  |  | 27.03572 | 25.50584 | 5.859353 | 5.418055 | 82.9216 | 41.4608 | 35.83805 | 4.14608 | 3.583805
640 | TRIBROMO ETHYLENE | 15.3 | 14.5636875 | 9.4 | 9.21905 | 8 | 7.3092 | 97.8 | - | - | 163 | 436.15 |  |  |  | 19.65833 | 18.72208 | 1.518033 | 1.365701 | 53.5456 | 26.7728 | 23.74315 | 2.67728 | 2.374315
641 | TRIBUTYL PHOSPHATE | 16.3 | 15.5155625 | 6.3 | 6.178725 | 4.3 | 3.928695 | 345 | -78.9 | 194.25 | 216 | 489.15 |  |  |  | 17.99639 | 17.15646 | 3.179976 | 2.931325 | 31.2056 | 15.6028 | 13.39765 | 1.56028 | 1.339765
642 | 3,3,3-TRICHLORO-1-PROPENE | 17.7 | 16.8481875 | 15.5 | 15.201625 | 3.4 | 3.10641 | 106.2 | -30 | 243.15 | 114 | 387.15 |  |  |  | 23.77183 | 22.90416 | 2.595468 | 2.81638 | 89.3716 | 44.6858 | 41.88643 | 4.46858 | 4.188643
643 | 1,1,2-TRICHLORO PROPENE | 17.7 | 16.8481875 | 15.7 | 15.397775 | 3.4 | 3.10641 | 104.8 | - | - | 118 | 391.15 |  |  |  | 23.90272 | 23.03481 | 2.726355 | 2.947034 | 92.8116 | 46.4058 | 43.54236 | 4.64058 | 4.354236
644 | 1,2,3-TRICHLOROPROPENE | 17.8 | 16.943375 | 15.7 | 15.397775 | 3.4 | 3.10641 | 105 | - | - | 142 | 415.15 |  |  |  | 23.97686 | 23.10453 | 2.8005 | 3.016747 | 92.0356 | 46.0178 | 43.21041 | 4.60178 | 4.321041
645 | TRICHLOROACETONITRILE | 16.4 | 15.61075 | 7.4 | 7.25755 | 6.1 | 5.573265 | 100 | -42 | 231.15 | 83 | 356.15 |  |  |  | 18.99816 | 18.09499 | 2.178206 | 1.992786 | 22.4996 | 11.2498 | 9.715951 | 1.12498 | 0.9715951
646 | TRICHLOROBIPHENYL | 19.2 | 18.276 | 5.3 | 5.197975 | 4.1 | 3.745965 | 187 | 61.15 | 334.3 | 347.5 | 620.65 |  | - | $$$ | 20.33568 | 19.36655 | 0.8406813 | 0.7212279 | 12.2216 | 6.1108 | 5.383773 | 0.61108 | 0.5383773
647 | 1,1,1-TRICHLOROETHANE | 16.8 | 15.9915 | 4.3 | 4.217225 | 2 | 1.8273 | 99.3 | -30.05 | 243.1 | 74.08 | 347.23 |  |  |  | 17.45652 | 16.63887 | 3.719847 | 3.448908 | 47.0356 | 23.5178 | 20.19417 | 2.35178 | 2.019417
648 | 1,1,2-TRICHLOROETHANE | 18.2 | 17.324125 | 5.3 | 5.197975 | 6.8 | 6.21282 | 92.9 | -36 | 237.15 | 113.8 | 386.95 |  |  |  | 20.13877 | 19.12442 | 1.037596 | 0.9633624 | 4.0116 | 2.0058 | 1.785788 | 0.20058 | 0.1785788
649 | TRICHLOROETHYLENE | 18 | 17.13375 | 3.1 | 3.040325 | 5.3 | 4.842345 | 90.2 | -84.8 | 188.35 | 86.7 | 359.85 |  |  |  | 19.01841 | 18.06259 | 2.157952 | 2.025188 | 20.1736 | 10.0868 | 9.283479 | 1.00868 | 0.9283479
650 | TRICHLOROFLUOROMETHANE (FREON 11) | 15.3 | 14.5636875 | 2 | 1.9615 | 0 | 0 | 92.8 | -111 | 162.15 | 23.7 | 296.85 |  |  |  | 15.43017 | 14.69519 | 5.746199 | 5.392595 | 120.7856 | 60.3928 | 52.91833 | 6.03928 | 5.291833
651 | 2,4,5-TRICHLOROTHIOPHENOL | 21 | 19.989375 | 4.5 | 4.413375 | 9.1 | 8.314215 | 145 | 117 | 390.15 | - | - |  |  |  | 23.32509 | 22.09478 | 2.14873 | 2.006996 | 31.4536 | 15.7268 | 14.71483 | 1.57268 | 1.471483
652 | 1,1,2-TRICHLOROTRIFLUOROETHANE (FREON 113) | 14.7 | 13.9925625 | 1.6 | 1.5692 | 0 | 0 | 119.2 | -35 | 238.15 | - | - |  |  |  | 14.78682 | 14.08028 | 6.389546 | 6.007504 | 142.8016 | 71.4008 | 62.88775 | 7.14008 | 6.288775
653 | TRICRESYL PHOSPHATE | 19 | 18.085625 | 12.3 | 12.063225 | 4.5 | 4.111425 | 316 | 11 | 284.15 | 410 | 683.15 |  |  |  | 23.07683 | 22.12499 | 1.900464 | 2.037206 | 34.6536 | 17.3268 | 16.34284 | 1.73268 | 1.634284
654 | 1-TRIDECANOL | 14.3 | 13.6118125 | 3.1 | 3.040325 | 9 | 8.22285 | 242 | 30.6 | 303.75 | 280.25 | 553.4 |  |  |  | 17.17847 | 16.19075 | 3.997889 | 3.897034 | 97.3556 | 48.6778 | 43.51069 | 4.86778 | 4.351069
655 | TRIETHANOLAMINE | 17.3 | 16.4674375 | 22.4 | 21.9688 | 23.3 | 21.288045 | 133.2 | 21.2 | 294.35 | 335.39 | 608.54 |  |  |  | 36.65979 | 34.7417 | 15.48342 | 14.65392 | 510.9156 | 255.4578 | 228.5638 | 25.54578 | 22.85638
656 | TRIETHYLAMINE | 17.8 | 16.943375 | 0.4 | 0.3923 | 1 | 0.91365 | 138.6 | -114.7 | 158.45 | 88.77 | 361.92 |  |  |  | 17.83255 | 16.97253 | 3.34381 | 3.115256 | 82.9456 | 41.4728 | 37.24192 | 4.14728 | 3.724192
657 | TRIETHYLENE GLYCOL | 16 | 15.23 | 12.5 | 12.259375 | 18.6 | 16.99389 | 114 | -7.2 | 265.95 | 288.35 | 561.5 |  |  |  | 27.53561 | 25.90439 | 6.359249 | 5.81661 | 194.4036 | 97.2018 | 83.71293 | 9.72018 | 8.371293
658 | TRIETHYLENE GLYCOL MONOOLEYL ETHER | 13.3 | 12.6599375 | 3.1 | 3.040325 | 8.4 | 7.67466 | 418.5 | - | - | - | - |  |  |  | 16.03309 | 15.1135 | 5.143273 | 4.974277 | 134.6756 | 67.3378 | 60.29038 | 6.73378 | 6.029038
659 | TRIETHYL PHOSPHATE | 16.7 | 15.8963125 | 11.4 | 11.18055 | 9.2 | 8.40558 | 171 | -56.5 | 216.65 | 215 | 488.15 |  |  |  | 22.21463 | 21.17431 | 1.038271 | 1.086525 | 40.5216 | 20.2608 | 18.38337 | 2.02608 | 1.838337
660 | TRIFLUOROACETIC ACID | 15.6 | 14.84925 | 9.9 | 9.709425 | 11.6 | 10.59834 | 74.2 | -15.25 | 257.9 | 71.8 | 344.95 |  | 😑 | $ | 21.81582 | 20.66635 | 0.6394558 | 0.5785679 | 68.5076 | 34.2538 | 29.96448 | 3.42538 | 2.996448
661 | 1,1,1-TRIFLUOROETHANE | 14.6 | 13.897375 | 10.7 | 10.494025 | 0 | 0 | 64.6 | -111.33 | 161.82 | -47.34 | 225.81 |  |  |  | 18.1011 | 17.41441 | 3.075259 | 2.673373 | 130.5876 | 65.2938 | 56.97188 | 6.52938 | 5.697188
662 | TRIFLUOROMETHANE (FREON 23) | 14.4 | 13.707 | 8.9 | 8.728675 | 6.5 | 5.938725 | 46.1 | -163.15 | 110 | -84.45 | 188.7 |  |  |  | 18.13339 | 17.30145 | 3.04297 | 2.786334 | 78.5096 | 39.2548 | 34.82868 | 3.92548 | 3.482868
663 | TRIISONONYL TRIMELLILATE | 16.6 | 15.801125 | 5.7 | 5.590275 | 2.2 | 2.01003 | 602.9 | - | - | - | - |  |  |  | 17.6887 | 16.88096 | 3.487667 | 3.206817 | 42.7076 | 21.3538 | 18.11985 | 2.13538 | 1.811985
664 | TRIISOOCTYL TRIMELLITATE | 16.6 | 15.801125 | 6 | 5.8845 | 2.5 | 2.284125 | 553.1 | - | - | - | - |  |  |  | 17.82723 | 17.01529 | 3.349138 | 3.07249 | 39.2276 | 19.6138 | 16.6279 | 1.96138 | 1.66279
665 | TRIMETHYLAMINE | 14.6 | 13.897375 | 3.4 | 3.33455 | 1.8 | 1.64457 | 90.3 | -117.07 | 156.08 | 2.87 | 276.02 |  |  |  | 15.09834 | 14.38613 | 6.07802 | 5.701646 | 107.8976 | 53.9488 | 47.41271 | 5.39488 | 4.741271
666 | 2,2,4-TRIMETHYL-1,3-PENTANEDIOL MONOISOBUTYRATE | 15.1 | 14.3733125 | 6.1 | 5.982575 | 9.8 | 8.95377 | 227.4 | -50 | 223.15 | 255 | 528.15 |  |  |  | 19.00684 | 17.95977 | 2.169523 | 2.128012 | 61.0676 | 30.5338 | 26.71741 | 3.05338 | 2.671741
667 | TRIMETHYLBENZENE | 17.8 | 16.943375 | 0.4 | 0.3923 | 1 | 0.91365 | 133.6 | - | - | - | - |  |  |  | 17.83255 | 16.97253 | 3.34381 | 3.115256 | 82.9456 | 41.4728 | 37.24192 | 4.14728 | 3.724192
668 | TRIMETHYLENE OXIDE | 19 | 18.085625 | 9.8 | 9.61135 | 7.2 | 6.57828 | 58 | -96.9 | 176.25 | 47.6 | 320.75 |  |  |  | 22.55837 | 21.51143 | 1.382005 | 1.42365 | 8.1936 | 4.0968 | 4.012093 | 0.40968 | 0.4012093
669 | TRIMETHYLENE SULFIDE | 18.8 | 17.89525 | 7.8 | 7.64985 | 9.4 | 8.58831 | 72.8 | -73.243 | 199.907 | 94.97 | 368.12 |  |  |  | 22.41963 | 21.2725 | 1.24327 | 1.184719 | 6.4256 | 3.2128 | 2.767461 | 0.32128 | 0.2767461
670 | 2,2,4-TRIMETHYLPENTANE | 14.1 | 13.4214375 | 0 | 0 | 0 | 0 | 166.1 | -107.373 | 165.777 | 99.238 | 372.388 |  |  |  | 14.1 | 13.4214375 | 7.076364 | 6.666343 | 183.3776 | 91.6888 | 81.69391 | 9.16888 | 8.169391
671 | TRIMETHYL PHOSPHATE | 16.7 | 15.8963125 | 15.9 | 15.593925 | 10.2 | 9.31923 | 115.8 | 3.85 | 277 | 197.2 | 470.35 |  |  |  | 25.21389 | 24.13941 | 4.037521 | 4.051633 | 105.7716 | 52.8858 | 49.4622 | 5.28858 | 4.94622
672 | TRIPROPYLENE GLYCOL MONOMETHYL ETHER | 15.3 | 14.5636875 | 5.5 | 5.394125 | 10.4 | 9.50196 | 214 | -42 | 231.15 | 242.4 | 515.55 |  |  |  | 19.30026 | 18.20672 | 1.876105 | 1.881056 | 60.5956 | 30.2978 | 26.45001 | 3.02978 | 2.645001
673 | VALERONITRILE | 15.3 | 14.5636875 | 11 | 10.78825 | 4.8 | 4.38552 | 103.8 | -96.23 | 176.92 | 141.56 | 414.71 |  |  |  | 19.44557 | 18.64725 | 1.730799 | 1.440526 | 67.6256 | 33.8128 | 30.26023 | 3.38128 | 3.026023
674 | VINYL 2-CHLOROETHYL ETHER | 16.3 | 15.5155625 | 6.7 | 6.571025 | 5.8 | 5.29917 | 101.7 | -70.2 | 202.95 | 108 | 381.15 |  |  |  | 18.55317 | 17.6633 | 2.623197 | 2.424478 | 24.9556 | 12.4778 | 10.77719 | 1.24778 | 1.077719
675 | VINYL 2-METHOXYETHYL ETHER | 15.9 | 15.1348125 | 6.7 | 6.571025 | 6.8 | 6.21282 | 96.2 | -83 | 190.15 | 108.8 | 381.95 |  |  |  | 18.54562 | 17.63066 | 2.630745 | 2.457124 | 31.9396 | 15.9698 | 13.91972 | 1.59698 | 1.391972
676 | VINYL ACETATE | 16 | 15.23 | 7.2 | 7.0614 | 5.9 | 5.390535 | 92.6 | -92.8 | 180.35 | 72.5 | 345.65 |  |  |  | 18.51081 | 17.63162 | 2.665557 | 2.456158 | 30.8436 | 15.4218 | 13.39713 | 1.54218 | 1.339713
677 | 3-BUTENOIC ACID | 16.8 | 15.9915 | 5.2 | 5.0999 | 12.3 | 11.237895 | 85.3 | -36.9 | 236.25 | 166 | 439.15 |  |  |  | 21.46089 | 20.19969 | 0.2845305 | 0.1119057 | 46.0756 | 23.0378 | 19.61534 | 2.30378 | 1.961534
678 | VINYL ACETYLENE | 15.1 | 14.3733125 | 1.7 | 1.667275 | 12 | 10.9638 | 74.3 | -101.92 | 171.23 | 5.1 | 278.25 |  |  |  | 19.36233 | 18.15425 | 1.81403 | 1.93353 | 105.5076 | 52.7538 | 46.98178 | 5.27538 | 4.698178
679 | VINYL ALLYL ETHER | 14.9 | 14.1829375 | 6.5 | 6.374875 | 5.3 | 4.842345 | 105.4 | -104.4 | 168.75 | 66 | 339.15 |  |  |  | 17.09825 | 16.28628 | 4.078119 | 3.801497 | 61.5096 | 30.7548 | 27.01068 | 3.07548 | 2.701068
680 | VINYL BROMIDE | 15.9 | 15.1348125 | 6.3 | 6.178725 | 5.4 | 4.93371 | 71.6 | -137.8 | 135.35 | 15.8 | 288.95 |  |  |  | 17.93488 | 17.07573 | 3.241482 | 3.012047 | 34.8596 | 17.4298 | 15.15101 | 1.74298 | 1.515101
681 | VINYL BUTYL SULFIDE | 16 | 15.23 | 5 | 4.90375 | 5.4 | 4.93371 | 136.7 | - | - | - | - |  |  |  | 17.61136 | 16.74339 | 3.565004 | 3.344389 | 36.1536 | 18.0768 | 15.84496 | 1.80768 | 1.584496
682 | VINYL BUTYRATE | 15.6 | 14.84925 | 3.9 | 3.824925 | 6.9 | 6.304185 | 126.5 | 116.7 | 389.85 | 115 | 388.15 |  |  |  | 17.498 | 16.5793 | 3.678364 | 3.508486 | 48.5576 | 24.2788 | 21.63567 | 2.42788 | 2.163567
683 | VINYL CHLORIDE | 16 | 15.23 | 6.5 | 6.374875 | 2.4 | 2.19276 | 68.7 | -153.79 | 119.36 | -13.9 | 259.25 |  |  |  | 17.43588 | 16.65533 | 3.740482 | 3.432448 | 51.0036 | 25.5018 | 21.79491 | 2.55018 | 2.179491
684 | VINYL CROTONATE | 15.9 | 15.1348125 | 5 | 4.90375 | 9 | 8.22285 | 118.8 | - | - | 134 | 407.15 |  |  |  | 18.94228 | 17.90878 | 2.234083 | 2.178996 | 39.8096 | 19.9048 | 17.45563 | 1.99048 | 1.745563
685 | VINYL ETHER | 14.8 | 14.08775 | 4.2 | 4.11915 | 5.8 | 5.29917 | 90.7 | -101.1 | 172.05 | 39 | 312.15 |  |  |  | 16.44141 | 15.60491 | 4.734953 | 4.482868 | 70.7456 | 35.3728 | 31.42492 | 3.53728 | 3.142492
686 | VINYL ETHYL SULFIDE | 16.4 | 15.61075 | 5.8 | 5.68835 | 6.3 | 5.755995 | 101.3 | - | - | 91 | 364.15 |  |  |  | 18.50108 | 17.58364 | 2.675283 | 2.504143 | 23.4596 | 11.7298 | 10.18731 | 1.17298 | 1.018731
687 | VINYL FORMATE | 15.3 | 14.5636875 | 6.5 | 6.374875 | 9.7 | 8.862405 | 74.7 | -93.15 | 180 | 46.85 | 320 |  |  |  | 19.24656 | 18.20116 | 1.929806 | 1.88662 | 54.3256 | 27.1628 | 23.70857 | 2.71628 | 2.370857
688 | VINYL IODIDE (IODOETHENE) | 17.1 | 16.2770625 | 5.5 | 5.394125 | 7.3 | 6.669645 | 75.6 | -105.05 | 168.1 | 56 | 329.15 |  |  |  | 19.38943 | 18.39901 | 1.786934 | 1.688772 | 12.8376 | 6.4188 | 5.554034 | 0.64188 | 0.5554034
689 | VINYL PROPIONATE | 15.6 | 14.84925 | 8 | 7.846 | 4.7 | 4.294155 | 110.1 | -81.1 | 192.05 | 95 | 368.15 |  |  |  | 18.15076 | 17.33493 | 3.025607 | 2.752853 | 45.2276 | 22.6138 | 19.71406 | 2.26138 | 1.971406
690 | VINYL PROPYL ETHER | 14.9 | 14.1829375 | 3.5 | 3.432625 | 5.2 | 4.75098 | 113 | -140 | 133.15 | 65 | 338.15 |  |  |  | 16.16478 | 15.34635 | 5.011588 | 4.741431 | 73.8596 | 36.9298 | 32.90462 | 3.69298 | 3.290462
691 | VINYL PYRROLIDONE | 16.4 | 15.61075 | 9.3 | 9.120975 | 5.9 | 5.390535 | 106.9 | 13 | 286.15 | 219 | 492.15 |  | ☹ | $ | 19.755 | 18.86652 | 1.421365 | 1.221261 | 28.0296 | 14.0148 | 12.36304 | 1.40148 | 1.236304
692 | VINYLSILANE | 15.5 | 14.7540625 | 2.6 | 2.54995 | 4 | 3.6546 | 89.4 | - | - | - | - |  |  |  | 16.21758 | 15.41236 | 4.958781 | 4.675425 | 69.8336 | 34.9168 | 31.17609 | 3.49168 | 3.117609
693 | VINYL TRIFLUOROACETATE | 13.9 | 13.2310625 | 4.3 | 4.217225 | 7.6 | 6.94374 | 116.4 | - | - | 38.9 | 312.05 |  |  |  | 16.41524 | 15.52616 | 4.761127 | 4.561625 | 100.5796 | 50.2898 | 44.80087 | 5.02898 | 4.480087
694 | VINYLTRIMETHYLSILANE | 14.5 | 13.8021875 | 1 | 0.98075 | 2.5 | 2.284125 | 145.3 | -131.5 | 141.65 | 55 | 328.15 |  |  |  | 14.74788 | 14.02425 | 6.428483 | 6.063535 | 127.4836 | 63.7418 | 57.13798 | 6.37418 | 5.713798
695 | VINYLENE CARBONATE | 17.3 | 16.4674375 | 18.1 | 17.751575 | 9.6 | 8.77104 | 86 | 22 | 295.15 | 162 | 435.15 |  |  |  | 26.81529 | 25.75318 | 5.63893 | 5.665395 | 138.0356 | 69.0178 | 65.56064 | 6.90178 | 6.556064
696 | WATER | 15.5 | 14.7540625 | 16 | 15.692 | 42.3 | 38.647395 | 18 | 0 | 273.15 | 100 | 373.15 |  |  |  | 47.80732 | 44.24412 | 26.63096 | 24.15634 | 1368.5636 | 684.2818 | 577.5259 | 68.42818 | 57.75259
697 | XYLENE | 17.6 | 16.753 | 1 | 0.98075 | 3.1 | 2.832315 | 123.3 | -27.1 | 246.05 | 141.9 | 415.05 |  |  |  | 17.89888 | 17.01902 | 3.277482 | 3.068765 | 56.2276 | 28.1138 | 25.64821 | 2.81138 | 2.564821
698 | o-XYLENE | 17.8 | 16.943375 | 1 | 0.98075 | 3.1 | 2.832315 | 121.2 | -27.1 | 246.05 | 141.9 | 415.05 |  |  |  | 18.09558 | 17.20645 | 3.080785 | 2.881333 | 54.5956 | 27.2978 | 24.94806 | 2.72978 | 2.494806
699 | TRANS-ANETHOLE ( 1-methoxy-4-(prop-1-en-1-yl)benzene) | 19 | 18.085625 | 4.3 | 4.217225 | 8.7 | 7.948755 | 150 | 22 | 295.15 | 235.5 | 508.65 | 0.00198 | 🙂 | $ | 21.33495 | 20.20043 | 0.1585837 | 0.1126529 | 10.4936 | 5.2468 | 4.906125 | 0.52468 | 0.4906125
700 | 3,4-DICHLOROBENZOTRIFLUORIDE | 20 | 19.0375 | 4.7 | 4.609525 | 2.4 | 2.19276 | 145.5 | -12.4 | 260.75 | 173.5 | 446.65 |  |  |  | 20.68454 | 19.70995 | 0.4918289 | 0.3778259 | 33.0036 | 16.5018 | 14.55139 | 1.65018 | 1.455139
701 | 1,2,4-TRICHLOROBENZENE | 20.2 | 19.227875 | 6 | 5.8845 | 3.2 | 2.92368 | 125.5 | 16.89 | 290.04 | 213.5 | 486.65 |  |  |  | 21.31385 | 20.31961 | 0.1374811 | 0.231826 | 24.2016 | 12.1008 | 10.73834 | 1.21008 | 1.073834
702 | 2,4,6-TRICHLOROPHENOL | 20.3 | 19.3230625 | 5.1 | 5.001825 | 10.8 | 9.86742 | 132.5 | 69.5 | 342.65 | 244.5 | 517.65 |  |  |  | 23.55292 | 22.26578 | 2.376555 | 2.177999 | 28.0356 | 14.0178 | 12.61436 | 1.40178 | 1.261436
703 | THIOPHENOL | 20 | 19.0375 | 4.5 | 4.413375 | 10.3 | 9.410595 | 102.4 | -14.8 | 258.35 | 167 | 440.15 |  |  |  | 22.9421 | 21.69017 | 1.765737 | 1.602392 | 23.6936 | 11.8468 | 10.78068 | 1.18468 | 1.078068
704 | SALICYLALDEHYDE | 19.4 | 18.466375 | 10.7 | 10.494025 | 14.7 | 13.430655 | 104.6 | 1.6 | 274.75 | 196.5 | 469.65 |  |  |  | 26.58834 | 25.12994 | 5.411979 | 5.042163 | 74.8296 | 37.4148 | 32.38904 | 3.74148 | 3.238904
706 | HEXACHLOROACETONE-1 (D ONLY) | 18.3 | 17.4193125 | 0 | 0 | 0 | 0 | 151.9 | - | - | - | - |  |  |  | 18.3 | 17.4193125 | 2.876364 | 2.668468 | 98.7056 | 49.3528 | 44.15795 | 4.93528 | 4.415795
707 | HEXACHLOROACETONE | 18.3 | 17.4193125 | 6.6 | 6.47295 | 6.4 | 5.84736 | 151.9 | -2 | 271.15 | 203 | 476.15 |  |  |  | 20.4795 | 19.48135 | 0.6968622 | 0.606427 | 1.2256 | 0.6128 | 0.4626595 | 0.06128 | 0.04626595
708 | 1,2,4,5-TETRACHLOROBENZENE (G.C.) | 21.2 | 20.17975 | 10.7 | 10.494025 | 3.4 | 3.10641 | 116.2 | 138 | 411.15 | 240 | 513.15 |  |  |  | 23.98937 | 22.95641 | 2.813008 | 2.868627 | 51.2516 | 25.6258 | 23.63264 | 2.56258 | 2.363264
709 | LACTIC ACID (DL) | 17 | 16.181875 | 8.3 | 8.140225 | 28.4 | 25.94766 | 72.1 | 16.8 | 289.95 | - | - |  |  |  | 34.12404 | 31.64486 | 12.94767 | 11.55708 | 471.4836 | 235.7418 | 197.1449 | 23.57418 | 19.71449
710 | 2-BROMOSTYRENE | 19.5 | 18.5615625 | 5.2 | 5.0999 | 5.3 | 4.842345 | 130 | -52.5 | 220.65 | 209.2 | 482.35 |  |  |  | 20.86576 | 19.84915 | 0.3106028 | 0.2386275 | 8.5636 | 4.2818 | 3.999649 | 0.42818 | 0.3999649
711 | 4-CHLOROSTYRENE | 18.7 | 17.8000625 | 4.3 | 4.217225 | 3.9 | 3.563235 | 128.3 | -16 | 257.15 | 192 | 465.15 |  |  |  | 19.58035 | 18.63663 | 1.596017 | 1.451154 | 16.9016 | 8.4508 | 7.476988 | 0.84508 | 0.7476988
712 | o-CHLOROSTYRENE | 18.7 | 17.8000625 | 4.7 | 4.609525 | 3.9 | 3.563235 | 126.8 | -63.15 | 210 | 188.6 | 461.75 |  |  |  | 19.67206 | 18.7293 | 1.504303 | 1.358483 | 14.9016 | 7.4508 | 6.518138 | 0.74508 | 0.6518138
713 | o-BROMOTOLUENE | 19.3 | 18.3711875 | 5 | 4.90375 | 4.2 | 3.83733 | 119 | -27.8 | 245.35 | 181.7 | 454.85 |  |  |  | 20.37474 | 19.39774 | 0.8016249 | 0.6900388 | 13.1856 | 6.5928 | 5.889831 | 0.65928 | 0.5889831
714 | p-BROMOTOLUENE | 19.3 | 18.3711875 | 6.8 | 6.6691 | 4.1 | 3.745965 | 122.9 | 26.8 | 299.95 | 184.35 | 457.5 |  | 🙂 | $ | 20.8696 | 19.89999 | 0.3067691 | 0.1877889 | 9.7956 | 4.8978 | 4.236122 | 0.48978 | 0.4236122
715 | p-DICHLOROBENZENE | 19.7 | 18.7519375 | 5.6 | 5.4922 | 2.7 | 2.466855 | 118.6 | 52.99 | 326.14 | 174.06 | 447.21 |  |  |  | 20.65769 | 19.69479 | 0.518678 | 0.3929898 | 24.2916 | 12.1458 | 10.55695 | 1.21458 | 1.055695
716 | m-DICHLOROBENZENE | 19.7 | 18.7519375 | 5.1 | 5.001825 | 2.7 | 2.466855 | 114.8 | -24.8 | 248.35 | 172.8 | 445.95 |  |  |  | 20.52779 | 19.56371 | 0.6485781 | 0.5240699 | 25.9416 | 12.9708 | 11.34672 | 1.29708 | 1.134672
717 | 2-BUTYL OCTANOL | 16.1 | 15.3251875 | 3.6 | 3.5307 | 9.3 | 8.496945 | 224.2 | - | - | - | - |  |  |  | 18.93832 | 17.87527 | 2.238043 | 2.212511 | 44.3076 | 22.1538 | 19.68906 | 2.21538 | 1.968906
718 | BUTYL BENZOATE | 18.3 | 17.4193125 | 2.9 | 2.844175 | 5.5 | 5.025075 | 178 | -26.4 | 246.75 | 250.3 | 523.45 |  |  |  | 19.32744 | 18.35138 | 1.848923 | 1.736401 | 19.7656 | 9.8828 | 9.224804 | 0.98828 | 0.9224804
719 | o-n-BUTYLTOLUENE | 17.6 | 16.753 | 0.1 | 0.098075 | 1 | 0.91365 | 171.3 | - | - | - | - |  |  |  | 17.62867 | 16.77818 | 3.547694 | 3.309599 | 88.6276 | 44.3138 | 39.88759 | 4.43138 | 3.988759
720 | p-n-BUTYLTOLUENE | 17.4 | 16.562625 | 0.1 | 0.098075 | 1 | 0.91365 | 174.2 | - | - | - | - |  |  |  | 17.429 | 16.5881 | 3.747365 | 3.499685 | 90.5796 | 45.2898 | 40.73271 | 4.52898 | 4.073271
721 | 1,2-DIETHYLBENZENE | 17.7 | 16.8481875 | 0.1 | 0.098075 | 1 | 0.91365 | 153.5 | -31.1 | 242.05 | 177.9 | 451.05 |  |  |  | 17.72851 | 16.87323 | 3.447856 | 3.214554 | 87.7716 | 43.8858 | 39.5194 | 4.38858 | 3.95194
722 | n-BUTYLCYCLOHEXANE | 16.2 | 15.420375 | 0 | 0 | 0.6 | 0.54819 | 176.7 | -74.73 | 198.42 | 180.981 | 454.131 |  |  |  | 16.21111 | 15.43012 | 4.965257 | 4.657665 | 115.3616 | 57.6808 | 51.58293 | 5.76808 | 5.158293
723 | n-BUTYLCYCLOPENTANE | 16.4 | 15.61075 | 0 | 0 | 1 | 0.91365 | 162 | -107.97 | 165.18 | 156.6 | 429.75 |  |  |  | 16.43046 | 15.63746 | 4.745905 | 4.450317 | 106.5296 | 53.2648 | 47.80061 | 5.32648 | 4.780061
724 | 3-n-BUTYL TOLUENE | 17.4 | 16.562625 | 0.1 | 0.098075 | 1 | 0.91365 | 173.7 | - | - | - | - |  |  |  | 17.429 | 16.5881 | 3.747365 | 3.499685 | 90.5796 | 45.2898 | 40.73271 | 4.52898 | 4.073271
725 | n-BUTYLBENZENE | 17.4 | 16.562625 | 0.1 | 0.098075 | 1.1 | 1.005015 | 157 | -87.85 | 185.3 | 183.305 | 456.455 |  |  |  | 17.43502 | 16.59338 | 3.741342 | 3.494402 | 89.3896 | 44.6948 | 40.23673 | 4.46948 | 4.023673
726 | 1-DECENE | 15.8 | 15.039625 | 1 | 0.98075 | 2.2 | 2.01003 | 190.6 | -66.25 | 206.9 | 170.6 | 443.75 |  |  |  | 15.98374 | 15.20501 | 5.192622 | 4.882768 | 93.1456 | 46.5728 | 41.73496 | 4.65728 | 4.173496
727 | 2-ETHYL-1-BUTENE | 14.9 | 14.1829375 | 1.7 | 1.667275 | 3.5 | 3.197775 | 123.1 | -131.54 | 141.61 | 64.67 | 337.82 |  |  |  | 15.39968 | 14.63425 | 5.776689 | 5.45353 | 98.7096 | 49.3548 | 44.25766 | 4.93548 | 4.425766
728 | 3-BUTOXYBUTANOL | 15.9 | 15.1348125 | 5.5 | 5.394125 | 10.6 | 9.68469 | 166.3 | - | - | - | - |  |  |  | 19.88517 | 18.76039 | 1.291194 | 1.327388 | 47.0196 | 23.5098 | 20.36873 | 2.35098 | 2.036873
729 | 2-BROMOBUTANE | 16.3 | 15.5155625 | 7.7 | 7.551775 | 4.4 | 4.02006 | 109.5 | -111.9 | 161.25 | 91.22 | 364.37 |  |  |  | 18.5564 | 17.71787 | 2.619964 | 2.369912 | 30.6756 | 15.3378 | 13.18771 | 1.53378 | 1.318771
730 | 1,4-BUTANEDIOL | 16.6 | 15.801125 | 15.3 | 15.005475 | 21.7 | 19.826205 | 88.9 | 19.9 | 293.05 | 228 | 501.15 |  |  |  | 31.31358 | 29.46045 | 10.13721 | 9.372671 | 302.9576 | 151.4788 | 131.2232 | 15.14788 | 13.12232
731 | ETHYLENE GLYCOL MONOBENZYL ETHER | 17.8 | 16.943375 | 5.9 | 5.786425 | 12.2 | 11.14653 | 143 | -74.9 | 198.25 | 256 | 529.15 |  |  |  | 22.37163 | 21.09042 | 1.19527 | 1.002639 | 31.6356 | 9590.2248 | 13.25493 | 959.02248 | 1.325493
732 | 2-METHYL-2-BUTANOL | 15.3 | 14.5636875 | 6.1 | 5.982575 | 13.3 | 12.151545 | 109.6 | -8.8 | 264.35 | 102 | 375.15 |  |  |  | 21.1705 | 19.8885 | 0.005865842 | 0.1992856 | 87.2856 | 43.6428 | 37.52325 | 4.36428 | 3.752325
733 | 2-PENTANOL | 15.6 | 14.84925 | 6.4 | 6.2768 | 13.3 | 12.151545 | 109.6 | -73.15 | 200 | 119 | 392.15 |  |  |  | 21.4758 | 20.18808 | 0.2994362 | 0.100297 | 78.9876 | 39.4938 | 33.81249 | 3.94938 | 3.381249
734 | 2-DECANOL | 15.8 | 15.039625 | 3.9 | 3.824925 | 10 | 9.1365 | 192.8 | - | - | - | - |  |  |  | 19.10105 | 18.00822 | 2.075317 | 2.07956 | 52.7156 | 26.3578 | 23.25986 | 2.63578 | 2.325986
735 | 2-CYCLOPENTENYL ALCOHOL | 18.1 | 17.2289375 | 7.6 | 7.4537 | 15.6 | 14.25294 | 86.2 | - | - | - | - |  |  |  | 25.07449 | 23.5699 | 3.898125 | 3.48212 | 75.8576 | 37.9288 | 31.68788 | 3.79288 | 3.168788
736 | BIS(2-ETHYLHEXYL) ETHER | 15.9 | 15.1348125 | 2.6 | 2.54995 | 2.5 | 2.284125 | 300.5 | -7.6 | 265.55 | 269 | 542.15 |  |  |  | 16.30399 | 15.51715 | 4.872377 | 4.570628 | 71.4196 | 35.7098 | 31.56134 | 3.57098 | 3.156134
737 | DIPROPYL KETONE | 15.8 | 15.039625 | 5.7 | 5.590275 | 4.9 | 4.476885 | 140.8 | -32.6 | 240.55 | 143.5 | 416.65 |  |  |  | 17.49686 | 16.65785 | 3.679507 | 3.42993 | 40.2056 | 20.1028 | 17.5128 | 2.01028 | 1.75128
738 | 2,3-DICHLORO-1-PROPANOL | 17.5 | 16.6578125 | 9.2 | 9.0229 | 14.6 | 13.33929 | 95.2 | -29.15 | 244 | 184 | 457.15 |  |  |  | 24.57743 | 23.16964 | 3.401064 | 3.081857 | 68.5536 | 34.2768 | 28.96897 | 3.42768 | 2.896897
739 | 1,3-DICHLORO-2-PROPANOL | 17.5 | 16.6578125 | 9.9 | 9.709425 | 14.6 | 13.33929 | 95.5 | -4 | 269.15 | 174.3 | 447.45 |  |  |  | 24.84794 | 23.44552 | 3.671573 | 3.357737 | 72.1236 | 36.0618 | 30.6912 | 3.60618 | 3.06912
740 | METHYL SILANE | 15.5 | 14.7540625 | 3.3 | 3.236475 | 0 | 0 | 71 | -156.81 | 116.34 | -56.9 | 216.25 |  |  |  | 15.8474 | 15.10487 | 5.328967 | 4.98291 | 104.1636 | 52.0818 | 45.12146 | 5.20818 | 4.512146
741 | FORMYL FLUORIDE | 15 | 14.278125 | 10.1 | 9.905575 | 8.6 | 7.85739 | 56.5 | -142.2 | 130.95 | -26.5 | 246.65 |  |  |  | 20.02424 | 19.07155 | 1.152129 | 1.016235 | 67.5236 | 33.7618 | 30.07815 | 3.37618 | 3.007815
742 | AMINOETHYLENE | 15.7 | 14.9444375 | 7.2 | 7.0614 | 11.8 | 10.78107 | 51.8 | -80.65 | 192.5 | 55.85 | 329 |  |  |  | 20.91817 | 19.73401 | 0.2581903 | 0.3537734 | 59.5616 | 29.7808 | 25.61169 | 2.97808 | 2.561169
743 | BROMOTRICHLORO METHANE #1 | 18.3 | 17.4193125 | 0.8 | 0.7846 | 0 | 0 | 99.2 | -21 | 252.15 | 104.9 | 378.05 |  |  |  | 18.31748 | 17.43697 | 2.858886 | 2.650807 | 88.1456 | 44.0728 | 39.08531 | 4.40728 | 3.908531
744 | BROMOTRICHLORO METHANE #2-GC | 18.3 | 17.4193125 | 8.1 | 7.944075 | 6 | 5.4819 | 99.2 | -21 | 252.15 | 104.9 | 378.05 |  |  |  | 20.89258 | 19.91462 | 0.2837818 | 0.173163 | 2.9156 | 1.4578 | 1.243277 | 0.14578 | 0.1243277
745 | BROMOTRICHLORO METHANE #3 | 18.3 | 17.4193125 | 8.1 | 7.944075 | 0 | 0 | 99.2 | -21 | 252.15 | 104.9 | 378.05 |  |  |  | 20.0125 | 19.14525 | 1.163868 | 0.9425262 | 50.9156 | 25.4578 | 21.23522 | 2.54578 | 2.123522
746 | 2-CHLORO-1-PROPANOL | 16.8 | 15.9915 | 9.8 | 9.61135 | 15.3 | 13.978845 | 85.4 | 25 | 298.15 | 133.5 | 406.65 |  |  |  | 24.74611 | 23.31339 | 3.569747 | 3.225611 | 91.4756 | 45.7378 | 38.91251 | 4.57378 | 3.891251
747 | BUTYL-6-METHYL-3-CYCLOHEXENE CARBOLYATE | 16.1 | 15.3251875 | 2.5 | 2.451875 | 5.7 | 5.207805 | 209.1 | - | - | - | - |  |  |  | 17.26123 | 16.37053 | 3.915136 | 3.71725 | 49.3976 | 24.6988 | 22.33219 | 2.46988 | 2.233219
748 | BROMOMETHYL METHYL ETHER | 16.9 | 16.0866875 | 8.5 | 8.336375 | 7 | 6.39555 | 81.6 | - | - | 86.9 | 360.05 |  |  |  | 20.17077 | 19.21405 | 1.005593 | 0.8737307 | 15.4996 | 7.7498 | 6.744559 | 0.77498 | 0.6744559
749 | 1,1-DIALLYLOXYETHANE | 15.4 | 14.658875 | 5.1 | 5.001825 | 4.8 | 4.38552 | 163.3 | - | - | - | - |  |  |  | 16.91774 | 16.09763 | 4.258622 | 3.990152 | 52.5396 | 26.2698 | 23.05511 | 2.62698 | 2.305511
750 | 2-CHLOROBUTANE | 15.8 | 15.039625 | 7.6 | 7.4537 | 2 | 1.8273 | 106.8 | -139.9 | 133.25 | 67.3 | 340.45 |  |  |  | 17.64653 | 16.88452 | 3.529835 | 3.203262 | 59.4656 | 29.7328 | 25.46092 | 2.97328 | 2.546092
751 | DIBUTYL ETHER | 15.3 | 14.5636875 | 3.4 | 3.33455 | 3.3 | 3.015045 | 170.4 | -95.2 | 177.95 | 142.4 | 415.55 |  |  |  | 16.01687 | 15.24174 | 5.159498 | 4.846038 | 73.4356 | 36.7178 | 32.42404 | 3.67178 | 3.242404
752 | ETHYLENE GLYCOL BUTYL ETHYL ETHER | 15.3 | 14.5636875 | 4.9 | 4.805675 | 4.6 | 4.20279 | 175.5 | - | - | - | - |  |  |  | 16.71107 | 15.90154 | 4.46529 | 4.186242 | 56.9556 | 28.4778 | 25.02271 | 2.84778 | 2.502271
753 | ETHYLENE GLYCOL BUTYL METHYL ETHER | 15.5 | 14.7540625 | 5.2 | 5.0999 | 4.9 | 4.476885 | 157.2 | - | - | - | - |  |  |  | 17.06751 | 16.23988 | 4.108851 | 3.847897 | 49.1236 | 24.5618 | 21.53362 | 2.45618 | 2.153362
754 | ISOAMYL ALCOHOL | 15.8 | 15.039625 | 5.2 | 5.0999 | 13.3 | 12.151545 | 109.4 | -117 | 156.15 | 131 | 404.15 |  |  |  | 21.29718 | 19.99648 | 0.1208187 | 0.09129752 | 77.0356 | 38.5178 | 33.03867 | 3.85178 | 3.303867
755 | DIETHYLENE GLYCOL DIVINYL ETHER | 16 | 15.23 | 7.3 | 7.159475 | 7.9 | 7.217835 | 164.1 | -26.3 | 246.85 | 198 | 471.15 |  |  |  | 19.27952 | 18.31142 | 1.896841 | 1.77636 | 30.4936 | 15.2468 | 13.26905 | 1.52468 | 1.326905
756 | 2-CHLOROETHYL ETHYL ETHER | 16.3 | 15.5155625 | 7.9 | 7.747925 | 4.6 | 4.20279 | 109.5 | -59.9 | 213.25 | 98.6 | 371.75 |  |  |  | 18.6885 | 17.84451 | 2.487865 | 2.243273 | 29.9956 | 14.9978 | 12.92715 | 1.49978 | 1.292715
757 | DIETHYLENE GLYCOL DIBUTYL ETHER | 15.8 | 15.039625 | 4.7 | 4.609525 | 4.4 | 4.02006 | 248.1 | 212.95 | 486.1 | 529.15 | 802.3 |  |  |  | 17.06136 | 16.23573 | 4.115004 | 3.852051 | 46.1556 | 23.0778 | 20.21394 | 2.30778 | 2.021394
758 | ETHYLENE GLYCOL DIBUTYL ETHER | 15.7 | 14.9444375 | 4.5 | 4.413375 | 4.2 | 3.83733 | 209.5 | -69 | 204.15 | 195.9 | 469.05 |  |  |  | 16.86357 | 16.04803 | 4.312794 | 4.039753 | 50.5716 | 25.2858 | 22.18029 | 2.52858 | 2.218029
759 | DI-(2-CHLOROETHOXY) METHANE | 17.1 | 16.2770625 | 10.2 | 10.00365 | 7.1 | 6.486915 | 141.1 | -32.8 | 240.35 | 218.1 | 491.25 |  |  |  | 21.13906 | 20.17662 | 0.03730082 | 0.08883538 | 20.7476 | 10.3738 | 9.397403 | 1.03738 | 0.9397403
760 | ETHYLENE GLYCOL DIETHYL ETHER | 15.4 | 14.658875 | 5.4 | 5.29605 | 5.2 | 4.75098 | 141.6 | -73.9 | 199.25 | 117.9 | 391.05 |  |  |  | 17.12776 | 16.29425 | 4.048609 | 3.793531 | 49.8896 | 24.9448 | 21.8874 | 2.49448 | 2.18874
761 | 3-ETHOXYPROPANAL | 16 | 15.23 | 8.8 | 8.6306 | 7.4 | 6.76101 | 112.1 | -69.4 | 203.75 | 136.62 | 409.77 |  |  |  | 19.70279 | 18.7657 | 1.473573 | 1.322083 | 32.9936 | 16.4968 | 14.52051 | 1.64968 | 1.452051
762 | DIETHYLENE GLYCOL DIETHYL ETHER | 15.8 | 15.039625 | 5.9 | 5.786425 | 5.6 | 5.11644 | 179.8 | -44.3 | 228.85 | 189 | 462.15 |  |  |  | 17.77104 | 16.90713 | 3.40532 | 3.180652 | 37.2756 | 18.6378 | 16.26581 | 1.86378 | 1.626581
763 | 1,3-DIMETHOXYBUTANE | 15.6 | 14.84925 | 5.5 | 5.394125 | 5.2 | 4.75098 | 140 | - | - | 208.832 | 481.982 |  |  |  | 17.33926 | 16.49753 | 3.837102 | 3.590247 | 44.4276 | 22.2138 | 19.44424 | 2.22138 | 1.944424
764 | n-BUTYL SALICYLATE | 17.9 | 17.0385625 | 4.8 | 4.7076 | 11.7 | 10.689705 | 181.7 | -5.8 | 267.35 | 271 | 544.15 |  |  |  | 21.91666 | 20.65778 | 0.7402961 | 0.5699998 | 29.6196 | 14.8098 | 12.62717 | 1.48098 | 1.262717
765 | 1,3-BUTADIEN-1-OL, ACETATE | 16.1 | 15.3251875 | 4.4 | 4.3153 | 8.3 | 7.583295 | 118.4 | -44.05 | 229.1 | 170.964 | 444.114 |  |  |  | 18.64028 | 17.6349 | 2.536085 | 2.452885 | 35.9076 | 17.9538 | 15.87701 | 1.79538 | 1.587701
766 | 2-CHLOROALLYLIDENE DIACETATE | 16.7 | 15.8963125 | 7.3 | 7.159475 | 8.8 | 8.04012 | 160.2 | - | - | - | - |  |  |  | 20.23907 | 19.19881 | 0.9372931 | 0.8889694 | 19.6516 | 9.8258 | 8.414161 | 0.98258 | 0.8414161
767 | BUTYRIC ANHYDRIDE | 16 | 15.23 | 6.3 | 6.178725 | 7.7 | 7.035105 | 164.4 | -73.3 | 199.85 | 197.78 | 470.93 |  |  |  | 18.84091 | 17.87798 | 2.335451 | 2.209799 | 30.5736 | 15.2868 | 13.3189 | 1.52868 | 1.33189
768 | BUTYL ACETO ACETATE | 16.6 | 15.801125 | 5.8 | 5.68835 | 7.3 | 6.669645 | 164.3 | -35.6 | 237.55 | 195.813 | 468.963 |  |  |  | 19.03917 | 18.06978 | 2.137194 | 2.017998 | 19.5076 | 9.7538 | 8.457424 | 0.97538 | 0.8457424
769 | ALLYL ACETOACETATE | 15.9 | 15.1348125 | 6.9 | 6.767175 | 8.6 | 7.85739 | 137.8 | -84.9 | 188.25 | 194 | 467.15 |  |  |  | 19.3489 | 18.34655 | 1.827462 | 1.741234 | 34.3796 | 17.1898 | 14.94721 | 1.71898 | 1.494721
770 | ISOBUTYL ACRYLATE | 15.5 | 14.7540625 | 6.2 | 6.08065 | 5 | 4.56825 | 145 | -61.15 | 212 | 136.85 | 410 |  |  |  | 17.4267 | 16.59896 | 3.749661 | 3.488818 | 46.1136 | 23.0568 | 20.12032 | 2.30568 | 2.012032
771 | ETHYLENE GLYCOL MONOETHYL ETHER ACRYLATE | 15.9 | 15.1348125 | 5.1 | 5.001825 | 9.3 | 8.496945 | 147.7 | - | - | - | - |  |  |  | 19.11308 | 18.06319 | 2.06328 | 2.02459 | 40.7096 | 20.3548 | 17.80935 | 2.03548 | 1.780935
772 | 2-CHLOROETHYL ACETATE | 16.7 | 15.8963125 | 9.6 | 9.4152 | 8.8 | 8.04012 | 107.5 | - | - | 138.85 | 412 |  |  |  | 21.17758 | 20.149 | 0.001218304 | 0.06122089 | 26.3216 | 13.1608 | 11.63937 | 1.31608 | 1.163937
773 | DIBUTYL FUMARATE | 16.7 | 15.8963125 | 3 | 2.94225 | 6.7 | 6.121455 | 232.7 | -18.9 | 254.25 | - | - |  |  |  | 18.24226 | 17.28646 | 2.934106 | 2.801318 | 32.4116 | 16.2058 | 14.70385 | 1.62058 | 1.470385
774 | n-BUTYL BUTYRATE | 15.6 | 14.84925 | 2.9 | 2.844175 | 5.6 | 5.11644 | 166.7 | -92 | 181.15 | 165 | 438.15 |  |  |  | 16.82647 | 15.96144 | 4.349897 | 4.126342 | 57.7076 | 28.8538 | 25.8956 | 2.88538 | 2.58956
776 | 1-ETHOXY-2-PROPANOL | 15.9 | 15.1348125 | 5.7 | 5.590275 | 11.7 | 10.689705 | 156 | -81.57 | 191.58 | 131 | 404.15 |  |  |  | 20.54726 | 19.35416 | 0.6291016 | 0.7336207 | 55.5896 | 27.7948 | 23.91932 | 2.77948 | 2.391932
777 | 1,1-DIETHOXYBUTANE | 15.4 | 14.658875 | 4.9 | 4.805675 | 4.6 | 4.20279 | 177.6 | - | - | 142.85 | 416 |  |  |  | 16.80268 | 15.98876 | 4.373686 | 4.099017 | 54.2596 | 27.1298 | 23.82093 | 2.71298 | 2.382093
778 | DIPHENYL ETHER | 19.6 | 18.65675 | 3.2 | 3.1384 | 5.8 | 5.29917 | 160.4 | 26.88 | 300.03 | 258.31 | 531.46 |  | 🙂! | $ | 20.68913 | 19.64701 | 0.4872366 | 0.4407689 | 18.9776 | 9.4888 | 9.089755 | 0.94888 | 0.9089755
779 | DIPHENYL SULFONE | 21.1 | 20.0845625 | 14.4 | 14.1228 | 3.4 | 3.10641 | 174.3 | 128 | 401.15 | 378 | 651.15 |  |  |  | 25.77072 | 24.74859 | 4.594356 | 4.660813 | 90.3776 | 45.1888 | 42.5123 | 4.51888 | 4.25123
780 | 2-CHLOROCYCLOHEXANONE | 18.5 | 17.6096875 | 13 | 12.74975 | 5.1 | 4.659615 | 113.9 | 23 | 296.15 | 161.5 | 434.65 |  |  |  | 23.17887 | 22.23442 | 2.002506 | 2.146635 | 39.8036 | 19.9018 | 18.90229 | 1.99018 | 1.890229
781 | 4-METHOXYBENZONITRILE | 19.4 | 18.466375 | 16.7 | 16.378525 | 5.4 | 4.93371 | 121 | 61.5 | 334.65 | 256.5 | 529.65 |  |  |  | 26.16123 | 25.1715 | 4.984867 | 5.083722 | 98.4996 | 49.2498 | 47.35826 | 4.92498 | 4.735826
782 | 2,5-DIMETHYLPYRROLE | 18.3 | 17.4193125 | 7.6 | 7.4537 | 6.8 | 6.21282 | 101.8 | 6.5 | 279.65 | 171 | 444.15 |  | 😑 | $$$ | 20.9497 | 19.93964 | 0.2266625 | 0.1481413 | 1.1056 | 0.5528 | 0.4356514 | 0.05528 | 0.04356514
783 | 2,2,6,6-TETRACHLOROCYCLOHEXANONE | 19.5 | 18.5615625 | 14 | 13.7305 | 6.3 | 5.755995 | 138.8 | - | - | - | - |  |  |  | 24.81814 | 23.79474 | 3.641774 | 3.70696 | 51.9236 | 25.9618 | 25.07903 | 2.59618 | 2.507903
784 | p-NITROTOLUENE | 20.1 | 19.1326875 | 9.6 | 9.4152 | 3.9 | 3.563235 | 98.5 | 51.6 | 324.75 | 238.5 | 511.65 |  |  |  | 22.61371 | 21.61949 | 1.437348 | 1.53171 | 23.9876 | 11.9938 | 10.98683 | 1.19938 | 1.098683
785 | 2-ACETYL THIOPHENE | 19.1 | 18.1808125 | 12.2 | 11.96515 | 9.3 | 8.496945 | 108 | - | - | - | - |  |  |  | 24.49775 | 23.36461 | 3.321391 | 3.276826 | 32.9076 | 16.4538 | 15.60939 | 1.64538 | 1.560939
786 | ISOBUTYL SULFOXIDE | 16.3 | 15.5155625 | 10.5 | 10.297875 | 6.1 | 5.573265 | 195 | - | - | - | - |  |  |  | 20.32609 | 19.43811 | 0.8502726 | 0.649669 | 36.4856 | 18.2428 | 16.39322 | 1.82428 | 1.639322
787 | o-CHLOROTHIOPHENOL | 20.2 | 19.227875 | 7 | 6.86525 | 10 | 9.1365 | 113.4 | 49 | 322.15 | 205 | 478.15 |  | 😑 | $$ | 23.60169 | 22.3678 | 2.425331 | 2.280019 | 17.7616 | 8.8808 | 8.042257 | 0.88808 | 0.8042257
788 | PENTACHLOROPHENOL | 21.5 | 20.4653125 | 6.9 | 6.767175 | 12.8 | 11.69472 | 134.7 | 190 | 463.15 | 309 | 582.15 |  |  |  | 25.95573 | 24.52326 | 4.779367 | 4.435476 | 64.5636 | 32.2818 | 28.64061 | 3.22818 | 2.864061
789 | ETHYLENE GLYCOL SULFITE | 20 | 19.0375 | 15.9 | 15.593925 | 5.1 | 4.659615 | 75.1 | -11 | 262.15 | 173 | 446.15 |  |  |  | 26.05417 | 25.04614 | 4.87781 | 4.958355 | 89.3736 | 44.6868 | 42.88071 | 4.46868 | 4.288071
790 | TETRAMETHYLENE SULFONE (SULFOLANE) | 20.3 | 19.3230625 | 18.2 | 17.84965 | 10.9 | 9.958785 | 95.7 | 27 | 300.15 | 285 | 558.15 |  |  |  | 29.36222 | 28.12771 | 8.185856 | 8.039931 | 150.6356 | 75.3178 | 71.62772 | 7.53178 | 7.162772
791 | ACETAL | 15.2 | 14.4685 | 5.4 | 5.29605 | 5.3 | 4.842345 | 142.2 | -100 | 173.15 | 103.5 | 376.65 |  |  |  | 16.9791 | 16.15035 | 4.197259 | 3.937427 | 55.0116 | 27.5058 | 24.18182 | 2.75058 | 2.418182
792 | DIETHOXY DISULFIDE | 15.1 | 14.3733125 | 8.3 | 8.140225 | 7.4 | 6.76101 | 141.5 | - | - | 170.2 | 443.35 |  |  |  | 18.7526 | 17.84843 | 2.423764 | 2.239346 | 54.2676 | 27.1338 | 23.9349 | 2.71338 | 2.39349
793 | 4-METHOXYACETOPHENONE (1-(4-methoxyphenyl)ethan-1-one) | 18.9 | 17.9904375 | 11.2 | 10.9844 | 7 | 6.39555 | 137.8 | 36 | 309.15 | 250 | 523.15 | 0.00485684 | 🙂 | $$ | 23.05754 | 22.02762 | 1.881173 | 1.939837 | 17.7696 | 8.8848 | 8.61477 | 0.88848 | 0.861477
794 | 4-ETHOXYACETOPHENONE | 18.8 | 17.89525 | 10.3 | 10.101725 | 6.4 | 5.84736 | 162.6 | 37 | 310.15 | 268.5 | 541.65 |  | - | $$$ | 22.37163 | 21.36531 | 1.19527 | 1.277528 | 11.2756 | 5.6378 | 5.440979 | 0.56378 | 0.5440979
795 | 2,3,4-TRIFLUORONITROBENZENE | 19.5 | 18.5615625 | 7.7 | 7.551775 | 3.5 | 3.197775 | 122 | - | - | - | - |  |  |  | 21.25535 | 20.29253 | 0.07898808 | 0.2047467 | 15.1736 | 7.5868 | 6.589953 | 0.75868 | 0.6589953
796 | METHYL P-TOLUATE (Methyl 4-methylbenzoate) | 19 | 18.085625 | 6.5 | 6.374875 | 3.8 | 3.47187 | 140.4 | 33 | 306.15 | 217 | 490.15 | 0.0316037 | 🙂 | $ | 20.43747 | 19.48802 | 0.7388986 | 0.5997655 | 10.8036 | 5.4018 | 4.570212 | 0.54018 | 0.4570212
797 | p-CHLOROACETOPHENONE | 19.6 | 18.65675 | 7.6 | 7.4537 | 4 | 3.6546 | 129.7 | 20 | 293.15 | 232 | 505.15 |  | 😑 | $ | 21.39907 | 20.42029 | 0.2227012 | 0.3325048 | 12.4576 | 6.2288 | 5.49413 | 0.62288 | 0.549413
798 | 2,6-DICHLOROANISOLE | 19.9 | 18.9423125 | 8.4 | 8.2383 | 6.5 | 5.938725 | 137.1 | 31 | 304.15 | 205.93 | 479.08 |  | - | $$$ | 22.55704 | 21.493 | 1.380675 | 1.405224 | 7.7796 | 3.8898 | 3.813897 | 0.38898 | 0.3813897
799 | p-FLUOROANISOLE | 18.7 | 17.8000625 | 7.3 | 7.159475 | 6.7 | 6.121455 | 113.2 | -44.9 | 228.25 | 157 | 430.15 |  |  |  | 21.16294 | 20.13883 | 0.01342488 | 0.05105025 | 0.1816 | 0.0908 | 0.08316753 | 0.00908 | 0.008316753
800 | o-BROMOANISOLE | 19.8 | 18.847125 | 8.4 | 8.2383 | 6.7 | 6.121455 | 124.5 | 1.3 | 274.45 | 216 | 489.15 | 0.000662815 | 🙂 | $$ | 22.52754 | 21.46057 | 1.351175 | 1.372786 | 6.7156 | 3.3578 | 3.319381 | 0.33578 | 0.3319381
801 | 3,4-DICHLORONITROBENZENE | 20.1 | 19.1326875 | 7.2 | 7.0614 | 4.1 | 3.745965 | 130.6 | 41 | 314.15 | 255 | 528.15 |  | - | $$$ | 21.74075 | 20.73536 | 0.564381 | 0.647584 | 16.0676 | 8.0338 | 7.237374 | 0.80338 | 0.7237374
802 | o-BROMOCHLOROBENZENE | 20.3 | 19.3230625 | 7.7 | 7.551775 | 4.6 | 4.20279 | 116.9 | -12.6 | 260.55 | 204 | 477.15 |  |  |  | 22.19324 | 21.16775 | 1.016878 | 1.079966 | 16.2356 | 8.1178 | 7.467021 | 0.81178 | 0.7467021
803 | p-BROMONITROBENZENE | 20.9 | 19.8941875 | 9.9 | 9.709425 | 5.9 | 5.390535 | 103.7 | 127 | 400.15 | 256 | 529.15 |  |  |  | 23.86692 | 22.78397 | 2.690559 | 2.696194 | 28.6296 | 14.3148 | 13.60849 | 1.43148 | 1.360849
804 | o-DIBROMOBENZENE | 20.7 | 19.7038125 | 6.5 | 6.374875 | 5.3 | 4.842345 | 120 | 1.8 | 274.95 | 221 | 494.15 |  | - | $$ | 22.3345 | 21.26799 | 1.158138 | 1.180213 | 18.8216 | 9.4108 | 8.808463 | 0.94108 | 0.8808463
805 | p-BROMOBENZOYL CHLORIDE | 20.2 | 19.227875 | 6.5 | 6.374875 | 5.5 | 5.025075 | 137.2 | 42 | 315.15 | 247 | 520.15 |  | 😑 | $ | 21.92122 | 20.87107 | 0.7448584 | 0.7832897 | 11.2616 | 5.6308 | 5.309755 | 0.56308 | 0.5309755
806 | p-BROMOBENZONITRILE | 20.4 | 19.41825 | 9.3 | 9.120975 | 5.8 | 5.29917 | 113.8 | 113 | 386.15 | 237 | 510.15 |  | 😑 | $$ | 23.15794 | 22.09846 | 1.981572 | 2.010677 | 18.0196 | 9.0098 | 8.603317 | 0.90098 | 0.8603317
807 | α,α-DICHLORO TOLUENE | 19.9 | 18.9423125 | 6.6 | 6.47295 | 2.4 | 2.19276 | 134.2 | -26 | 247.15 | 201.1 | 474.25 |  |  |  | 21.10284 | 20.13749 | 0.07352077 | 0.04970858 | 26.8896 | 13.4448 | 11.63315 | 1.34448 | 1.163315
808 | 1-Chloro-2-fluorobenzene | 19.4 | 18.466375 | 8.7 | 8.532525 | 2 | 1.8273 | 104.9 | -43 | 230.15 | 137.6 | 410.75 |  |  |  | 21.35533 | 20.42425 | 0.178963 | 0.3364698 | 29.7396 | 14.8698 | 12.7786 | 1.48698 | 1.27786
809 | p-CHLORONITROBENZENE | 20.4 | 19.41825 | 9.6 | 9.4152 | 4.2 | 3.83733 | 103.7 | 83.5 | 356.65 | 242 | 515.15 |  |  |  | 22.93382 | 21.91893 | 1.757454 | 1.83115 | 25.8896 | 12.9448 | 11.97252 | 1.29448 | 1.197252
810 | o-DIFLUOROBENZENE | 18 | 17.13375 | 9 | 8.82675 | 1 | 0.91365 | 98.5 | -33.99 | 239.16 | 91.51 | 364.66 |  |  |  | 20.14944 | 19.29538 | 1.026923 | 0.7924016 | 42.0736 | 21.0368 | 17.72589 | 2.10368 | 1.772589
811 | 4-CHLOROBENZONITRILE | 19.5 | 18.5615625 | 8 | 7.846 | 4.1 | 3.745965 | 125.1 | 95 | 368.15 | 223 | 496.15 |  | 😑 | $$ | 21.47231 | 20.49692 | 0.2959436 | 0.4091353 | 11.8436 | 5.9218 | 5.238984 | 0.59218 | 0.5238984
812 | p-CHLOROBENZOYL CHLORIDE | 19.9 | 18.9423125 | 6.7 | 6.571025 | 5.1 | 4.659615 | 127.1 | 16 | 289.15 | 222 | 495.15 |  | - | $ | 21.6081 | 20.58401 | 0.4317362 | 0.496232 | 9.2696 | 4.6348 | 4.294251 | 0.46348 | 0.4294251
813 | 6-CHLORO-2-NITROTOLUENE | 20.3 | 19.3230625 | 9.6 | 9.4152 | 3.8 | 3.47187 | 132 | 34 | 307.15 | 238 | 511.15 |  |  |  | 22.77477 | 21.77339 | 1.598403 | 1.685612 | 26.9856 | 13.4928 | 12.36106 | 1.34928 | 1.236106
814 | p-CHLOROTOLUENE | 19.1 | 18.1808125 | 6.2 | 6.08065 | 2.6 | 2.37549 | 118.3 | 7.5 | 280.65 | 162.5 | 435.65 |  | 🙂 | $ | 20.2487 | 19.31733 | 0.9276605 | 0.7704518 | 20.5776 | 10.2888 | 8.692759 | 1.02888 | 0.8692759
815 | 1-BROMO-4-ETHOXYBENZENE | 19.5 | 18.5615625 | 7.7 | 7.551775 | 5.3 | 4.842345 | 140 | 4 | 277.15 | 233 | 506.15 |  | 🙂 | $ | 21.62475 | 20.61575 | 0.4483902 | 0.5279707 | 5.8136 | 2.9068 | 2.695956 | 0.29068 | 0.2695956
816 | 1-CHLORO-4-ETHOXYBENZENE | 19.3 | 18.3711875 | 6.3 | 6.178725 | 4.4 | 4.02006 | 139.2 | 21 | 294.15 | 213 | 486.15 |  | - | - | 20.77354 | 19.7949 | 0.4028233 | 0.2928811 | 8.5956 | 4.2978 | 3.762204 | 0.42978 | 0.3762204
817 | 1-CHLORO-2-ETHOXYBENZENE | 19.2 | 18.276 | 8.1 | 7.944075 | 4.4 | 4.02006 | 138.7 | - | - | 210 | 483.15 |  |  |  | 21.29812 | 20.32932 | 0.1217578 | 0.2415424 | 8.8916 | 4.4458 | 3.910383 | 0.44458 | 0.3910383
818 | PENTACHLOROCYCLOPROPANE | 18.5 | 17.6096875 | 10.5 | 10.297875 | 3.7 | 3.380505 | 128.5 | - | - | - | - |  |  |  | 21.59143 | 20.67789 | 0.4150693 | 0.5901092 | 23.3336 | 11.6668 | 10.48987 | 1.16668 | 1.048987
819 | 4-CHLORO-2-NITROTOLUENE | 19.9 | 18.9423125 | 11.8 | 11.57285 | 3.8 | 3.47187 | 132 | 38 | 311.15 | 171.58 | 444.73 |  |  |  | 23.44547 | 22.46766 | 2.269104 | 2.379883 | 38.8496 | 19.4248 | 18.1283 | 1.94248 | 1.81283
820 | 4-FLUORO PROPYLPHENONE | 19.6 | 18.65675 | 7.1 | 6.963325 | 3.5 | 3.197775 | 138.8 | - | - | - | - |  |  |  | 21.13812 | 20.16899 | 0.03824695 | 0.08120475 | 15.3576 | 7.6788 | 6.674988 | 0.76788 | 0.6674988
821 | PENTAFLUOROBENZOPHENONE | 19.3 | 18.3711875 | 8.1 | 7.944075 | 5.4 | 4.93371 | 185.5 | 37 | 310.15 | - | - |  | 😑 | $ | 21.6162 | 20.61432 | 0.4398334 | 0.5265431 | 5.1156 | 2.5578 | 2.376117 | 0.25578 | 0.2376117
822 | 2,4-DICHLORONITROBENZENE | 20.4 | 19.41825 | 8.7 | 8.532525 | 4.2 | 3.83733 | 133.4 | 29 | 302.15 | 258 | 531.15 |  |  |  | 22.57189 | 21.55452 | 1.395521 | 1.466743 | 22.0196 | 11.0098 | 10.10451 | 1.10098 | 1.010451
823 | 2,4-DIFLUORONITROBENZENE | 19.4 | 18.466375 | 11 | 10.78825 | 3.7 | 3.380505 | 109.6 | 9 | 282.15 | 203 | 476.15 |  |  |  | 22.60642 | 21.65228 | 1.430051 | 1.564497 | 28.7396 | 14.3698 | 13.22378 | 1.43698 | 1.322378
824 | 1,3-DICHLORO-2-FLUORO-4-NITROBENZENE | 19.9 | 18.9423125 | 7.2 | 7.0614 | 4.2 | 3.83733 | 140 | - | - | 310.4366 | 583.5866 |  |  |  | 21.57522 | 20.57668 | 0.3988531 | 0.4888971 | 13.4496 | 6.7248 | 6.033158 | 0.67248 | 0.6033158
825 | 1,3-DICHLORO-2-FLUOROBENZENE | 19.4 | 18.466375 | 9.1 | 8.924825 | 2.7 | 2.466855 | 117.1 | 37 | 310.15 | - | - |  |  |  | 21.59769 | 20.6578 | 0.4213209 | 0.5700235 | 24.7496 | 12.3748 | 10.80043 | 1.23748 | 1.080043
826 | 2,5-DICHLOROBENZOTRIFLUORIDE | 20 | 19.0375 | 4.7 | 4.609525 | 2.4 | 2.19276 | 145.5 | - | - | 174.82 | 447.97 |  |  |  | 20.68454 | 19.70995 | 0.4918289 | 0.3778259 | 33.0036 | 16.5018 | 14.55139 | 1.65018 | 1.455139
827 | 4-FLUORO-3-NITROBENZOTRIFLUORIDE | 19.4 | 18.466375 | 7.2 | 7.0614 | 3.7 | 3.380505 | 108.4 | - | - | 198.5 | 471.65 |  |  |  | 21.02118 | 20.05737 | 0.1551844 | 0.03040841 | 12.7796 | 6.3898 | 5.519356 | 0.63898 | 0.5519356
828 | 2,4-DICHLORO-5-NITROBENZOTRIFLUORIDE | 19.9 | 18.9423125 | 7.6 | 7.4537 | 3.7 | 3.380505 | 162 | 55 | 328.15 | - | - |  | 🙂 | $$ | 21.62082 | 20.63484 | 0.4444591 | 0.5470601 | 16.8196 | 8.4098 | 7.459564 | 0.84098 | 0.7459564
829 | 2,6-DIFLUOROBENZONITRILE | 18.8 | 17.89525 | 11.2 | 10.9844 | 3.2 | 2.92368 | 111.6 | 30 | 303.15 | 197 | 470.15 |  |  |  | 22.11606 | 21.20012 | 0.9396933 | 1.112335 | 32.1056 | 16.0528 | 14.54826 | 1.60528 | 1.454826
830 | 3,5-DIFLUOROBENZONITRILE | 18.8 | 17.89525 | 11.2 | 10.9844 | 3.2 | 2.92368 | 111.6 | 86.5 | 359.65 | 188.625 | 461.775 |  |  |  | 22.11606 | 21.20012 | 0.9396933 | 1.112335 | 32.1056 | 16.0528 | 14.54826 | 1.60528 | 1.454826
831 | INDOLE | 19.8 | 18.847125 | 7.5 | 7.355625 | 6.5 | 5.938725 | 110.1 | 53 | 326.15 | 253 | 526.15 |  | - | $$ | 22.14814 | 21.08525 | 0.9717734 | 0.9974698 | 5.1656 | 2.5828 | 2.555558 | 0.25828 | 0.2555558
832 | 3-METHYLINDOLE | 20 | 19.0375 | 7.1 | 6.963325 | 6.2 | 5.66463 | 122.6 | 95 | 368.15 | 265 | 538.15 |  | 🙂 | $$$ | 22.10995 | 21.04762 | 0.9335883 | 0.9598398 | 7.2036 | 3.6018 | 3.492308 | 0.36018 | 0.3492308
833 | 1,5-DICHLOROPENTANE | 19 | 18.085625 | 7.8 | 7.64985 | 1.5 | 1.370475 | 127.5 | -72.8 | 200.35 | 183.01 | 456.16 |  |  |  | 20.59345 | 19.68472 | 0.5829186 | 0.4030599 | 31.2036 | 15.6018 | 13.10315 | 1.56018 | 1.310315
834 | 2-CHLOROETHYL ETHYL SULFIDE | 17.2 | 16.37225 | 5 | 4.90375 | 6.1 | 5.573265 | 116.9 | - | - | 156.55 | 429.7 |  |  |  | 18.92221 | 17.97661 | 2.254155 | 2.111168 | 14.0516 | 7.0258 | 6.134556 | 0.70258 | 0.6134556
839 | DIMETHYL METHYLPHOSPHONATE | 16.7 | 15.8963125 | 13.1 | 12.847825 | 7.5 | 6.852375 | 106.9 | - | - | - | - |  |  |  | 22.51111 | 21.55724 | 1.334744 | 1.469455 | 53.7816 | 26.8908 | 25.05317 | 2.68908 | 2.505317
840 | DIISOPROPYL METHYLPHOSPHONATE | 16.4 | 15.61075 | 10 | 9.8075 | 5.7 | 5.207805 | 184.4 | 25 | 298.15 | 121.1 | 394.25 |  | 😑 | $$$ | 20.03622 | 19.15734 | 1.140147 | 0.9304375 | 32.2196 | 16.1098 | 14.35153 | 1.61098 | 1.435153
841 | METHYLPHOSPHONYL DIFLUORIDE | 14 | 13.32625 | 14 | 13.7305 | 8.4 | 7.67466 | 73.9 | - | - | - | - |  |  |  | 21.50721 | 20.61592 | 0.3308439 | 0.5281347 | 140.0736 | 70.0368 | 63.8982 | 7.00368 | 6.38982
842 | DI-ISOPROPYL PHOSPHONOFLUORIDATE | 15.7 | 14.9444375 | 10.2 | 10.00365 | 5.9 | 5.390535 | 174.5 | - | - | - | - |  | X |  | 19.63008 | 18.77411 | 1.546285 | 1.313674 | 47.9316 | 23.9658 | 21.38701 | 2.39658 | 2.138701
843 | 4-VINYLPYRIDINE | 18.1 | 17.2289375 | 7.2 | 7.0614 | 6.8 | 6.21282 | 107.3 | 25 | 298.15 | 62 | 335.15 |  | 😑 | $ | 20.63226 | 19.62903 | 0.5441079 | 0.4587516 | 1.6176 | 0.8088 | 0.6164528 | 0.08088 | 0.06164528
844 | TETRAMETHYLTHIOUREA | 17.3 | 16.4674375 | 6 | 5.8845 | 10.5 | 9.593325 | 132.2 | 79.3 | 352.45 | 245 | 518.15 |  | 😑 | $$ | 21.10782 | 19.94582 | 0.06854573 | 0.1419612 | 21.3156 | 10.6578 | 8.991897 | 1.06578 | 0.8991897
846 | 2,4-DICHLOROBENZALDEHYDE | 19.7 | 18.7519375 | 8.8 | 8.6306 | 5.4 | 4.93371 | 135.7 | 71 | 344.15 | 233 | 506.15 | 0.0655332 | 🙂 | $ | 22.24163 | 21.22414 | 1.065263 | 1.136354 | 9.6416 | 4.8208 | 4.566877 | 0.48208 | 0.4566877
847 | 4-(TRIFLUOROMETHYL) ACETOPHENONE | 18.8 | 17.89525 | 6.1 | 5.982575 | 3.5 | 3.197775 | 151.7 | 31.5 | 304.65 | 180.975 | 454.125 |  | - | $$$ | 20.07237 | 19.13784 | 1.103995 | 0.9499403 | 13.0856 | 6.5428 | 5.503659 | 0.65428 | 0.5503659
848 | 3,4-DICHLOROPHENYLACETONITRILE | 20.5 | 19.5134375 | 10.8 | 10.5921 | 4.4 | 4.02006 | 148.8 | 38 | 311.15 | - | - |  |  |  | 23.58495 | 22.56386 | 2.408589 | 2.476078 | 33.8736 | 16.9368 | 15.8724 | 1.69368 | 1.58724
849 | 2,6-DIMETHYLPHENOL | 19.1 | 18.1808125 | 4.9 | 4.805675 | 12.9 | 11.786085 | 116.3 | 49 | 322.15 | 212 | 485.15 |  |  |  | 23.56332 | 22.19343 | 2.386955 | 2.105647 | 39.7976 | 19.8988 | 17.01702 | 1.98988 | 1.701702
850 | 3,4-DIMETHYLPHENOL | 19.2 | 18.276 | 6 | 5.8845 | 13.4 | 12.24291 | 121 | 65 | 338.15 | 225.1 | 498.25 |  |  |  | 24.17023 | 22.77122 | 2.993865 | 2.683437 | 42.8816 | 21.4408 | 18.13118 | 2.14408 | 1.813118
851 | BENZYL CYANIDE | 19.5 | 18.5615625 | 12.3 | 12.063225 | 3.8 | 3.47187 | 114.9 | -24 | 249.15 | 233 | 506.15 |  |  |  | 23.36621 | 22.40774 | 2.189851 | 2.319961 | 40.7636 | 20.3818 | 19.06169 | 2.03818 | 1.906169
852 | 2,6-DICHLOROPHENOL | 20.1 | 19.1326875 | 7.5 | 7.355625 | 10.9 | 9.958785 | 119 | 67 | 340.15 | 219 | 492.15 |  |  |  | 24.06387 | 22.78908 | 2.887509 | 2.701303 | 23.0776 | 11.5388 | 10.22665 | 1.15388 | 1.022665
853 | 4-CHLOROBENZOTRICHLORIDE | 20.3 | 19.3230625 | 5.5 | 5.394125 | 3.5 | 3.197775 | 153.8 | 5.8 | 278.95 | 245 | 518.15 |  |  |  | 21.32112 | 20.3151 | 0.1447521 | 0.2273144 | 24.4856 | 12.2428 | 10.9979 | 1.22428 | 1.09979
854 | 5-BROMO-2-NITROBENZOTRIFLUORIDE | 20 | 19.0375 | 6 | 5.8845 | 4.9 | 4.476885 | 150.1 | 34 | 307.15 | 95 | 368.15 |  | 🙂 | $ | 21.44784 | 20.42293 | 0.2714795 | 0.3351534 | 11.9636 | 5.9818 | 5.524497 | 0.59818 | 0.5524497
855 | 1,3,5-TRIOXANE | 18.7 | 17.8000625 | 9.2 | 9.0229 | 8.6 | 7.85739 | 77 | 64 | 337.15 | 114.5 | 387.65 | 10.8 | 🙂 | $ | 22.54529 | 21.44746 | 1.368924 | 1.359679 | 7.4016 | 3.7008 | 3.426249 | 0.37008 | 0.3426249
856 | TRIETHYLENE GLYCOL MONOMETHYL ETHER | 16.2 | 15.420375 | 7.6 | 7.4537 | 12.5 | 11.420625 | 160 | -44 | 229.15 | 233.85 | 507 |  |  |  | 21.82773 | 20.58583 | 0.6513705 | 0.4980464 | 56.0116 | 28.0058 | 23.86123 | 2.80058 | 2.386123
857 | PROPYLENE GLYCOL MONOISOPROPYL ETHER | 15.5 | 14.7540625 | 6.1 | 5.982575 | 11 | 10.05015 | 134.6 | - | - | 140 | 413.15 |  |  |  | 19.96146 | 18.82761 | 1.214901 | 1.260166 | 58.2836 | 29.1418 | 25.25207 | 2.91418 | 2.525207
858 | WATER — 18 | 15.5 | 14.7540625 | 16 | 15.692 | 42.3 | 38.647395 | 18 | 0 | 273.15 | 100 | 373.15 |  |  |  | 47.80732 | 44.24412 | 26.63096 | 24.15634 | 1368.5636 | 684.2818 | 577.5259 | 68.42818 | 57.75259
860 | UREA-R = 19.4 | 20.9 | 19.8941875 | 18.7 | 18.340025 | 26.4 | 24.12036 | 45.8 | 132.7 | 405.85 | 191.85 | 465 |  |  |  | 38.51571 | 36.24813 | 17.33935 | 16.16035 | 532.2596 | 266.1298 | 232.1892 | 26.61298 | 23.21892
861 | TRICHLOROACETIC ACID | 18.3 | 17.4193125 | 5.8 | 5.68835 | 11.4 | 10.41561 | 100.2 | 56.85 | 330 | 197.63 | 470.78 |  | 😑 | $$$ | 22.32689 | 21.07782 | 1.150525 | 0.9900441 | 21.5056 | 10.7528 | 9.037576 | 1.07528 | 0.9037576
Note on C1: [Threaded comment] Your version of Excel allows you to read this threaded comment; however, any edits to it will get removed if the file is opened in a newer version of Excel. Learn more: https://go.microsoft.com/fwlink/?linkid=870924 Comment: Blue - Hansens solubility coefficient at standard temperature: 25°C
Note on D1: [Threaded comment] Your version of Excel allows you to read this threaded comment; however, any edits to it will get removed if the file is opened in a newer version of Excel. Learn more: https://go.microsoft.com/fwlink/?linkid=870924 Comment: Orange - Hansens solubility coefficient evaluated from standard temperature to "heated" temperature based on respective Hansen parameter temperature dependence equation
Note on E1: [Threaded comment] Your version of Excel allows you to read this threaded comment; however, any edits to it will get removed if the file is opened in a newer version of Excel. Learn more: https://go.microsoft.com/fwlink/?linkid=870924 Comment: Blue - Hansens solubility coefficient at standard temperature: 25°C
Note on F1: [Threaded comment] Your version of Excel allows you to read this threaded comment; however, any edits to it will get removed if the file is opened in a newer version of Excel. Learn more: https://go.microsoft.com/fwlink/?linkid=870924 Comment: Orange - Hansens solubility coefficient evaluated from standard temperature to "heated" temperature based on respective Hansen parameter temperature dependence equation
Note on G1: [Threaded comment] Your version of Excel allows you to read this threaded comment; however, any edits to it will get removed if the file is opened in a newer version of Excel. Learn more: https://go.microsoft.com/fwlink/?linkid=870924 Comment: Blue - Hansens solubility coefficient at standard temperature: 25°C
Note on H1: [Threaded comment] Your version of Excel allows you to read this threaded comment; however, any edits to it will get removed if the file is opened in a newer version of Excel. Learn more: https://go.microsoft.com/fwlink/?linkid=870924 Comment: Orange - Hansens solubility coefficient evaluated from standard temperature to "heated" temperature based on respective Hansen parameter temperature dependence equation
Note on N1: [Threaded comment] Your version of Excel allows you to read this threaded comment; however, any edits to it will get removed if the file is opened in a newer version of Excel. Learn more: https://go.microsoft.com/fwlink/?linkid=870924 Comment: Vapour pressure at triple point temperature
Note on O1: [Threaded comment] Your version of Excel allows you to read this threaded comment; however, any edits to it will get removed if the file is opened in a newer version of Excel. Learn more: https://go.microsoft.com/fwlink/?linkid=870924 Comment: Approximate indicator of toxicity: Frowny face: -karcinogenic/mutagenic/acute toxicity while ihaled Poker face: -low ignition temperature/toxic to environment/generally problematic to work with Smiley face: -reasonably good to work with, can cause skin irritation etc., but does not fall under previous categories Note: evaluation is only approximate and might not be up to date with the current level of knowledge - newly discovered carcinogenity of a solvent and etc.
Note on P1: [Threaded comment] Your version of Excel allows you to read this threaded comment; however, any edits to it will get removed if the file is opened in a newer version of Excel. Learn more: https://go.microsoft.com/fwlink/?linkid=870924 Comment: Approximate cost of purchase for research purposes: $ - approx. 100 USD or less for 100 g $$ - approx. 200USD or less for 100g $$$ - 200 USD and above for 100g Note: This is only an approximation based on the current purchase costs at the time of the indicator filling and can greatly vary in time. Prices are generally indicated for lower quality grade of solvents if analytical grades and etc. were available.
Note on Q1: [Threaded comment] Your version of Excel allows you to read this threaded comment; however, any edits to it will get removed if the file is opened in a newer version of Excel. Learn more: https://go.microsoft.com/fwlink/?linkid=870924 Comment: Hildebrand parameter evaluated from Hansen solubility parameters
Note on R1: [Threaded comment] Your version of Excel allows you to read this threaded comment; however, any edits to it will get removed if the file is opened in a newer version of Excel. Learn more: https://go.microsoft.com/fwlink/?linkid=870924 Comment: "Heated" Hildebrand parameter evaluated from "heated" Hansen solubility parameters
Note on V1: [Threaded comment] Your version of Excel allows you to read this threaded comment; however, any edits to it will get removed if the file is opened in a newer version of Excel. Learn more: https://go.microsoft.com/fwlink/?linkid=870924 Comment: "Distance" of the solvent from the center of the solubility sphere of studied polymer calculated from HSP of polymer and solvent
Note on W1: [Threaded comment] Your version of Excel allows you to read this threaded comment; however, any edits to it will get removed if the file is opened in a newer version of Excel. Learn more: https://go.microsoft.com/fwlink/?linkid=870924 Comment: "Distance" of the solvent from the center of the solubility sphere of studied polymer calculated from "heated" HSP of polymer and solvent
Note on X1: [Threaded comment] Your version of Excel allows you to read this threaded comment; however, any edits to it will get removed if the file is opened in a newer version of Excel. Learn more: https://go.microsoft.com/fwlink/?linkid=870924 Comment: Relative energy difference calculated from Ra and R0. Values lower than 1 indicate that the polymer is soluble in the solvent.
Note on Y1: [Threaded comment] Your version of Excel allows you to read this threaded comment; however, any edits to it will get removed if the file is opened in a newer version of Excel. Learn more: https://go.microsoft.com/fwlink/?linkid=870924 Comment: Relative energy difference calculated from "heated" Ra and R0. Values lower than 1 indicate that the polymer is soluble in the solvent.
Note on AF1: [Threaded comment] Your version of Excel allows you to read this threaded comment; however, any edits to it will get removed if the file is opened in a newer version of Excel. Learn more: https://go.microsoft.com/fwlink/?linkid=870924 Comment: Thermal expansion coefficient of the polymer
Note on AG2: [Threaded comment] Your version of Excel allows you to read this threaded comment; however, any edits to it will get removed if the file is opened in a newer version of Excel. Learn more: https://go.microsoft.com/fwlink/?linkid=870924 Comment: Hildebrand parameter evaluated based on polymers HSP
Note on AH2: [Threaded comment] Your version of Excel allows you to read this threaded comment; however, any edits to it will get removed if the file is opened in a newer version of Excel. Learn more: https://go.microsoft.com/fwlink/?linkid=870924 Comment: "Heated" hildebrand parameter extrapolated from temperature dependance used for Hildebrand parameter
Note on Z3: [Threaded comment] Your version of Excel allows you to read this threaded comment; however, any edits to it will get removed if the file is opened in a newer version of Excel. Learn more: https://go.microsoft.com/fwlink/?linkid=870924 Comment: Heated HSPs of the studied polymer
Note on AG3: [Threaded comment] Your version of Excel allows you to read this threaded comment; however, any edits to it will get removed if the file is opened in a newer version of Excel. Learn more: https://go.microsoft.com/fwlink/?linkid=870924 Comment: Hildebrand parameter evaluated based on polymers "heated" HSP
Note on Z8: [Threaded comment] Your version of Excel allows you to read this threaded comment; however, any edits to it will get removed if the file is opened in a newer version of Excel. Learn more: https://go.microsoft.com/fwlink/?linkid=870924 Comment: Radius of the solubility sphere of the polymer. Value found in the literature or evaluated based on respective polymer solubility tests results. Lower values decrease the size of the solublity sphere and therefore increses the value of RED
Note on AA8: [Threaded comment] Your version of Excel allows you to read this threaded comment; however, any edits to it will get removed if the file is opened in a newer version of Excel. Learn more: https://go.microsoft.com/fwlink/?linkid=870924 Comment: Thermal expansion coefficient used for all of the solvents to calculated "heated" HSP
Note on AC8: [Threaded comment] Your version of Excel allows you to read this threaded comment; however, any edits to it will get removed if the file is opened in a newer version of Excel. Learn more: https://go.microsoft.com/fwlink/?linkid=870924 Comment: Setting of "heating" temperature for HSP extrapolation
Note on J281: [Threaded comment] Your version of Excel allows you to read this threaded comment; however, any edits to it will get removed if the file is opened in a newer version of Excel. Learn more: https://go.microsoft.com/fwlink/?linkid=870924 Comment: hodnoty se vyrazne lisi na knovelu a na wikipedii, zde jsou uvedeny hodnoty z knovelu
Note on B349: [Threaded comment] Your version of Excel allows you to read this threaded comment; however, any edits to it will get removed if the file is opened in a newer version of Excel. Learn more: https://go.microsoft.com/fwlink/?linkid=870924 Comment: Nasla jsem pouze Ethyl isopropyl ether, coz je asi neco jineho.
Note on B359: [Threaded comment] Your version of Excel allows you to read this threaded comment; however, any edits to it will get removed if the file is opened in a newer version of Excel. Learn more: https://go.microsoft.com/fwlink/?linkid=870924 Comment: Nasla jsem jen Ethyl-1-propenylether
Note on B380: [Threaded comment] Your version of Excel allows you to read this threaded comment; however, any edits to it will get removed if the file is opened in a newer version of Excel. Learn more: https://go.microsoft.com/fwlink/?linkid=870924 Comment: Nasla jsem jen Ethyl methane sulfonate
Note on B386: [Threaded comment] Your version of Excel allows you to read this threaded comment; however, any edits to it will get removed if the file is opened in a newer version of Excel. Learn more: https://go.microsoft.com/fwlink/?linkid=870924 Comment: Nasla jsem jen Ethyl propyl ether
Note on B393: [Threaded comment] Your version of Excel allows you to read this threaded comment; however, any edits to it will get removed if the file is opened in a newer version of Excel. Learn more: https://go.microsoft.com/fwlink/?linkid=870924 Comment: mozna ma byt Fluoropropene?
Note on B426: [Threaded comment] Your version of Excel allows you to read this threaded comment; however, any edits to it will get removed if the file is opened in a newer version of Excel. Learn more: https://go.microsoft.com/fwlink/?linkid=870924 Comment: Nasla jsem jen 3-iodopropene